## Sheet1
Carbon concentration / (weight%) | Silicon concentration / (weight%) | Manganese concentration / (weight%) | Sulphur concentration / (weight%) | Phosphorus concentration / (weight%) | Nickel concentration / (weight%) | Chromium concentration / (weight%) | Molybdenum concentration / (weight%) | Vanadium concentration / (weight%) | Copper concentration / (weight%) | Cobalt concentration / (weight%) | Tungsten concentration / (weight%) | Oxygen concentration / weight% | Titanium concentration / weight% | Nitrogen concentration / weight% | Aluminium concentration / weight% | Boron concentration / weight% | Niobium concentration / weight% | Tin concentration / weight% | Arsenic concentration / weight% | Antimony concentration / weight% | Current / A | Voltage / V | AC or DC | Electrode positive or negative | Heat input / kJ/mm | Interpass temperature / deg C | Type of weld | Post weld heat treatment temperature / deg C | Post weld heat treatment time / hours | Yield strength / MPa | Ultimate tensile strength / MPa | Elongation / % | Reduction of Area / % | Charpy temperature / deg C | Charpy impact toughness / J | Hardness / kg/mm2 | 50 % FATT | Primary ferrite in microstructure / % | Ferrite with second phase / % | Acicular ferrite / % | Martensite / % | Ferrite with carbide aggregate / % | Weld ID
0.037 | 0.3 | 0.65 | 0.008 | 0.012 | 0 | [6 empty] | N | N | N | N | N | N | N | N | N | 170 | 21 | DC | + | 1 | 200 | MMA | 0 | 0 |  |  |  |  | -28 | 100 | [7 empty] | Evans-Ni/CMn-1990/1991-0Aawch
0.037 | 0.3 | 0.65 | 0.008 | 0.012 | 0 | [6 empty] | N | N | N | N | N | N | N | N | N | 170 | 21 | DC | + | 1 | 200 | MMA | 580 | 2 | 370 | 456 | 35.2 | 80.6 | -38 | 100 | [7 empty] | Evans-Ni/CMn-1990/1991-0Aht
0.037 | 0.31 | 1.03 | 0.007 | 0.014 | 0 | [6 empty] | N | N | N | N | N | N | N | N | N | 170 | 21 | DC | + | 1 | 200 | MMA | 250 | 14 | 413 | 498 | 31.2 | 80.6 | [9 empty] | Evans-Ni/CMn-1990/1991-0Baw
0.037 | 0.31 | 1.03 | 0.007 | 0.014 | 0 | [6 empty] | N | N | N | N | N | N | N | N | N | 170 | 21 | DC | + | 1 | 200 | MMA | 0 | 0 |  |  |  |  | -48 | 100 |  |  | 32 | 28 | 40 | 0 | 0 | Evans-Ni/CMn-1990/1991-0Bawch
0.037 | 0.31 | 1.03 | 0.007 | 0.014 | 0 | [6 empty] | N | N | N | N | N | N | N | N | N | 170 | 21 | DC | + | 1 | 200 | MMA | 580 | 2 | 402 | 490 | 31 | 80.6 | -44 | 100 | [7 empty] | Evans-Ni/CMn-1990/1991-0Bht
0.044 | 0.35 | 1.43 | 0.007 | 0.014 | 0 | [6 empty] | N | N | N | N | N | N | N | N | N | 170 | 21 | DC | + | 1 | 200 | MMA | 250 | 14 | 468 | 551 | 29.4 | 78.7 | [9 empty] | Evans-Ni/CMn-1990/1991-0Caw
0.044 | 0.35 | 1.43 | 0.007 | 0.014 | 0 | [6 empty] | N | N | N | N | N | N | N | N | N | 170 | 21 | DC | + | 1 | 200 | MMA | 0 | 0 |  |  |  |  | -53 | 100 | [7 empty] | Evans-Ni/CMn-1990/1991-0Cawch
0.044 | 0.35 | 1.43 | 0.007 | 0.014 | 0 | [6 empty] | N | N | N | N | N | N | N | N | N | 170 | 21 | DC | + | 1 | 200 | MMA | 580 | 2 | 436 | 529 | 31.6 | 78.8 | -58 | 100 | [7 empty] | Evans-Ni/CMn-1990/1991-0Cht
0.045 | 0.33 | 1.85 | 0.007 | 0.016 | 0 | [6 empty] | N | N | N | N | N | N | N | N | N | 170 | 21 | DC | + | 1 | 200 | MMA | 250 | 14 | 514 | 588 | 28 | 76.8 | [9 empty] | Evans-Ni/CMn-1990/1991-0Daw
0.045 | 0.33 | 1.85 | 0.007 | 0.016 | 0 | [6 empty] | N | N | N | N | N | N | N | N | N | 170 | 21 | DC | + | 1 | 200 | MMA | 0 | 0 |  |  |  |  | -38 | 100 |  |  | 13 | 17 | 60 | 0 | 0 | Evans-Ni/CMn-1990/1991-0Dawch
0.045 | 0.33 | 1.85 | 0.007 | 0.016 | 0 | [6 empty] | N | N | N | N | N | N | N | N | N | 170 | 21 | DC | + | 1 | 200 | MMA | 580 | 2 | 479 | 576 | 27.4 | 76.9 | -40 | 100 | [7 empty] | Evans-Ni/CMn-1990/1991-0Dht
0.039 | 0.32 | 0.66 | 0.006 | 0.011 | 0.53 | [6 empty] | N | N | N | N | N | N | N | N | N | 170 | 21 | DC | + | 1 | 200 | MMA | 250 | 14 | 411 | 484 | 32.6 | 79.3 | [9 empty] | Evans-Ni/CMn-1990/1991-0.5Aaw
0.039 | 0.32 | 0.66 | 0.006 | 0.011 | 0.53 | [6 empty] | N | N | N | N | N | N | N | N | N | 170 | 21 | DC | + | 1 | 200 | MMA | 580 | 2 | 401 | 475 | 34.2 | 80.6 | [9 empty] | Evans-Ni/CMn-1990/1991-0.5Aht
0.041 | 0.33 | 1.01 | 0.006 | 0.011 | 0.49 | [6 empty] | N | N | N | N | N | N | N | N | N | 170 | 21 | DC | + | 1 | 200 | MMA | 250 | 14 | 464 | 522 | 29.6 | 77.8 | [9 empty] | Evans-Ni/CMn-1990/1991-0.5Baw
0.041 | 0.33 | 1.01 | 0.006 | 0.011 | 0.49 | [6 empty] | N | N | N | N | N | N | N | N | N | 170 | 21 | DC | + | 1 | 200 | MMA | 0 | 0 | [8 empty] | 19 | 43 | 38 | 0 | 0 | Evans-Ni/CMn-1990/1991-0.5Bawmic
0.041 | 0.33 | 1.01 | 0.006 | 0.011 | 0.49 | [6 empty] | N | N | N | N | N | N | N | N | N | 170 | 21 | DC | + | 1 | 200 | MMA | 580 | 2 | 426 | 506 | 31.6 | 79.7 | [9 empty] | Evans-Ni/CMn-1990/1991-0.5Bht
0.051 | 0.32 | 1.4 | 0.007 | 0.014 | 0.47 | [6 empty] | N | N | N | N | N | N | N | N | N | 170 | 21 | DC | + | 1 | 200 | MMA | 250 | 14 | 509 | 568 | 28.6 | 76.9 | [9 empty] | Evans-Ni/CMn-1990/1991-0.5Caw
0.051 | 0.32 | 1.4 | 0.007 | 0.014 | 0.47 | [6 empty] | N | N | N | N | N | N | N | N | N | 170 | 21 | DC | + | 1 | 200 | MMA | 580 | 2 | 450 | 536 | 28.2 | 78.8 | [9 empty] | Evans-Ni/CMn-1990/1991-0.5Cht
0.049 | 0.33 | 1.85 | 0.006 | 0.014 | 0.51 | [6 empty] | N | N | N | N | N | N | N | N | N | 170 | 21 | DC | + | 1 | 200 | MMA | 250 | 14 | 547 | 618 | 26 | 74.9 | [9 empty] | Evans-Ni/CMn-1990/1991-0.5Daw
0.049 | 0.33 | 1.85 | 0.006 | 0.014 | 0.51 | [6 empty] | N | N | N | N | N | N | N | N | N | 170 | 21 | DC | + | 1 | 200 | MMA | 0 | 0 | [8 empty] | 8 | 24 | 68 | 0 | 0 | Evans-Ni/CMn-1990/1991-0.5Dawmic
0.049 | 0.33 | 1.85 | 0.006 | 0.014 | 0.51 | [6 empty] | N | N | N | N | N | N | N | N | N | 170 | 21 | DC | + | 1 | 200 | MMA | 580 | 2 | 526 | 612 | 26.8 | 72.9 | [9 empty] | Evans-Ni/CMn-1990/1991-0.5Dht
0.038 | 0.31 | 0.63 | 0.007 | 0.012 | 1.09 | [6 empty] | N | N | N | N | N | N | N | N | N | 170 | 21 | DC | + | 1 | 200 | MMA | 250 | 14 | 423 | 497 | 30.6 | 78.8 | [9 empty] | Evans-Ni/CMn-1990/1991-1Aaw
0.038 | 0.31 | 0.63 | 0.007 | 0.012 | 1.09 | [6 empty] | N | N | N | N | N | N | N | N | N | 170 | 21 | DC | + | 1 | 200 | MMA | 0 | 0 |  |  |  |  | -38 | 100 | [7 empty] | Evans-Ni/CMn-1990/1991-1Aawch
0.038 | 0.31 | 0.63 | 0.007 | 0.012 | 1.09 | [6 empty] | N | N | N | N | N | N | N | N | N | 170 | 21 | DC | + | 1 | 200 | MMA | 580 | 2 | 411 | 493 | 33.6 | 79.7 | -40 | 100 | [7 empty] | Evans-Ni/CMn-1990/1991-1Aht
0.043 | 0.33 | 1 | 0.006 | 0.013 | 1.1 | [6 empty] | N | N | N | N | N | N | N | N | N | 170 | 21 | DC | + | 1 | 200 | MMA | 250 | 14 | 475 | 541 | 29.6 | 77.9 | [9 empty] | Evans-Ni/CMn-1990/1991-1Baw
0.043 | 0.33 | 1 | 0.006 | 0.013 | 1.1 | [6 empty] | N | N | N | N | N | N | N | N | N | 170 | 21 | DC | + | 1 | 200 | MMA | 0 | 0 |  |  |  |  | -55 | 100 |  |  | 20 | 42 | 38 | 0 | 0 | Evans-Ni/CMn-1990/1991-1Bawch
0.043 | 0.33 | 1 | 0.006 | 0.013 | 1.1 | [6 empty] | N | N | N | N | N | N | N | N | N | 170 | 21 | DC | + | 1 | 200 | MMA | 580 | 2 | 443 | 521 | 31.8 | 77.8 | -51 | 100 | [7 empty] | Evans-Ni/CMn-1990/1991-1Bht
0.049 | 0.35 | 1.37 | 0.007 | 0.013 | 1.06 | [6 empty] | N | N | N | N | N | N | N | N | N | 170 | 21 | DC | + | 1 | 200 | MMA | 250 | 14 | 498 | 569 | 28.4 | 78.8 | [9 empty] | Evans-Ni/CMn-1990/1991-1Caw
0.049 | 0.35 | 1.37 | 0.007 | 0.013 | 1.06 | [6 empty] | N | N | N | N | N | N | N | N | N | 170 | 21 | DC | + | 1 | 200 | MMA | 0 | 0 |  |  |  |  | -58 | 100 | [7 empty] | Evans-Ni/CMn-1990/1991-1Cawch
0.049 | 0.35 | 1.37 | 0.007 | 0.013 | 1.06 | [6 empty] | N | N | N | N | N | N | N | N | N | 170 | 21 | DC | + | 1 | 200 | MMA | 580 | 2 | 470 | 557 | 30.2 | 76 | -20 | 100 | [7 empty] | Evans-Ni/CMn-1990/1991-1Cht
0.053 | 0.35 | 1.83 | 0.007 | 0.012 | 1.06 | [6 empty] | N | N | N | N | N | N | N | N | N | 170 | 21 | DC | + | 1 | 200 | MMA | 250 | 14 | 566 | 641 | 26.4 | 76 | [9 empty] | Evans-Ni/CMn-1990/1991-1Daw
0.053 | 0.35 | 1.83 | 0.007 | 0.012 | 1.06 | [6 empty] | N | N | N | N | N | N | N | N | N | 170 | 21 | DC | + | 1 | 200 | MMA | 0 | 0 |  |  |  |  | -39 | 100 |  |  | 6 | 19 | 75 | 0 | 0 | Evans-Ni/CMn-1990/1991-1Dawch
0.053 | 0.35 | 1.83 | 0.007 | 0.012 | 1.06 | [6 empty] | N | N | N | N | N | N | N | N | N | 170 | 21 | DC | + | 1 | 200 | MMA | 580 | 2 | 521 | 612 | 26 | 74 | 1 | 100 | [7 empty] | Evans-Ni/CMn-1990/1991-1Dht
0.041 | 0.3 | 0.62 | 0.007 | 0.01 | 2.38 | [6 empty] | N | N | N | N | N | N | N | N | N | 170 | 21 | DC | + | 1 | 200 | MMA | 250 | 14 | 466 | 538 | 30.6 | 77.8 | [9 empty] | Evans-Ni/CMn-1990/1991-2.25Aaw
0.041 | 0.3 | 0.62 | 0.007 | 0.01 | 2.38 | [6 empty] | N | N | N | N | N | N | N | N | N | 170 | 21 | DC | + | 1 | 200 | MMA | 0 | 0 |  |  |  |  | -50 | 100 | [7 empty] | Evans-Ni/CMn-1990/1991-2.25Aawch
0.041 | 0.3 | 0.62 | 0.007 | 0.01 | 2.38 | [6 empty] | N | N | N | N | N | N | N | N | N | 170 | 21 | DC | + | 1 | 200 | MMA | 580 | 2 | 431 | 518 | 32.2 | 76.9 | -41 | 100 | [7 empty] | Evans-Ni/CMn-1990/1991-2.25Aht
0.044 | 0.31 | 0.96 | 0.006 | 0.013 | 2.38 | [6 empty] | N | N | N | N | N | N | N | N | N | 170 | 21 | DC | + | 1 | 200 | MMA | 250 | 14 | 489 | 567 | 30.6 | 76.9 | [9 empty] | Evans-Ni/CMn-1990/1991-2.25Baw
0.044 | 0.31 | 0.96 | 0.006 | 0.013 | 2.38 | [6 empty] | N | N | N | N | N | N | N | N | N | 170 | 21 | DC | + | 1 | 200 | MMA | 0 | 0 |  |  |  |  | -59 | 100 |  |  | 16 | 38 | 46 | 0 | 0 | Evans-Ni/CMn-1990/1991-2.25Bawch
0.044 | 0.31 | 0.96 | 0.006 | 0.013 | 2.38 | [6 empty] | N | N | N | N | N | N | N | N | N | 170 | 21 | DC | + | 1 | 200 | MMA | 580 | 2 | 481 | 561 | 29.1 | 76.9 | -44 | 100 | [7 empty] | Evans-Ni/CMn-1990/1991-2.25Bht
0.049 | 0.32 | 1.41 | 0.007 | 0.014 | 2.32 | [6 empty] | N | N | N | N | N | N | N | N | N | 170 | 21 | DC | + | 1 | 200 | MMA | 250 | 14 | 567 | 635 | 23.6 | 72.7 | [9 empty] | Evans-Ni/CMn-1990/1991-2.25Caw
0.049 | 0.32 | 1.41 | 0.007 | 0.014 | 2.32 | [6 empty] | N | N | N | N | N | N | N | N | N | 170 | 21 | DC | + | 1 | 200 | MMA | 0 | 0 |  |  |  |  | -38 | 100 | [7 empty] | Evans-Ni/CMn-1990/1991-2.25Cawch
0.049 | 0.32 | 1.41 | 0.007 | 0.014 | 2.32 | [6 empty] | N | N | N | N | N | N | N | N | N | 170 | 21 | DC | + | 1 | 200 | MMA | 580 | 2 | 530 | 615 | 26.6 | 73 | -20 | 100 | [7 empty] | Evans-Ni/CMn-1990/1991-2.25Cht
0.046 | 0.32 | 1.81 | 0.007 | 0.015 | 2.33 | [6 empty] | N | N | N | N | N | N | N | N | N | 170 | 21 | DC | + | 1 | 200 | MMA | 250 | 14 | 621 | 684 | 23.5 | 73.9 | [9 empty] | Evans-Ni/CMn-1990/1991-2.25Daw
0.046 | 0.32 | 1.81 | 0.007 | 0.015 | 2.33 | [6 empty] | N | N | N | N | N | N | N | N | N | 170 | 21 | DC | + | 1 | 200 | MMA | 0 | 0 |  |  |  |  | -30 | 100 |  |  | 5 | 14 | 81 | 0 | 0 | Evans-Ni/CMn-1990/1991-2.25Dawch
0.046 | 0.32 | 1.81 | 0.007 | 0.015 | 2.33 | [6 empty] | N | N | N | N | N | N | N | N | N | 170 | 21 | DC | + | 1 | 200 | MMA | 580 | 2 | 574 | 665 | 26.4 | 70.7 | [9 empty] | Evans-Ni/CMn-1990/1991-2.25Dht
0.037 | 0.3 | 0.65 | 0.009 | 0.011 | 3.5 | [6 empty] | N | N | N | N | N | N | N | N | N | 170 | 21 | DC | + | 1 | 200 | MMA | 250 | 14 | 479 | 561 | 30.4 | 76.6 | [9 empty] | Evans-Ni/CMn-1990/1991-3.5Aaw
0.037 | 0.3 | 0.65 | 0.009 | 0.011 | 3.5 | [6 empty] | N | N | N | N | N | N | N | N | N | 170 | 21 | DC | + | 1 | 200 | MMA | 0 | 0 |  |  |  |  | -26 | 100 | [7 empty] | Evans-Ni/CMn-1990/1991-3.5Aawch
0.037 | 0.3 | 0.65 | 0.009 | 0.011 | 3.5 | [6 empty] | N | N | N | N | N | N | N | N | N | 170 | 21 | DC | + | 1 | 200 | MMA | 580 | 2 | 482 | 560 | 31.4 | 48.8 | -63 | 100 | [7 empty] | Evans-Ni/CMn-1990/1991-3.5Aht
0.041 | 0.31 | 0.98 | 0.008 | 0.012 | 3.46 | [6 empty] | N | N | N | N | N | N | N | N | N | 170 | 21 | DC | + | 1 | 200 | MMA | 250 | 14 | 525 | 605 | 27.6 | 76 | [9 empty] | Evans-Ni/CMn-1990/1991-3.5Baw
0.041 | 0.31 | 0.98 | 0.008 | 0.012 | 3.46 | [6 empty] | N | N | N | N | N | N | N | N | N | 170 | 21 | DC | + | 1 | 200 | MMA | 0 | 0 |  |  |  |  | -48 | 100 |  |  | 14 | 35 | 51 | 0 | 0 | Evans-Ni/CMn-1990/1991-3.5Bawch
0.041 | 0.31 | 0.98 | 0.008 | 0.012 | 3.46 | [6 empty] | N | N | N | N | N | N | N | N | N | 170 | 21 | DC | + | 1 | 200 | MMA | 580 | 2 | 521 | 599 | 28.4 | 74 | -38 | 100 | [7 empty] | Evans-Ni/CMn-1990/1991-3.5Bht
0.048 | 0.33 | 1.4 | 0.007 | 0.013 | 3.47 | [6 empty] | N | N | N | N | N | N | N | N | N | 170 | 21 | DC | + | 1 | 200 | MMA | 250 | 14 | 621 | 682 | 25.4 | 72.9 | [9 empty] | Evans-Ni/CMn-1990/1991-3.5Caw
0.048 | 0.33 | 1.4 | 0.007 | 0.013 | 3.47 | [6 empty] | N | N | N | N | N | N | N | N | N | 170 | 21 | DC | + | 1 | 200 | MMA | 0 | 0 |  |  |  |  | -18 | 100 | [7 empty] | Evans-Ni/CMn-1990/1991-3.5Cawch
0.048 | 0.33 | 1.4 | 0.007 | 0.013 | 3.47 | [6 empty] | N | N | N | N | N | N | N | N | N | 170 | 21 | DC | + | 1 | 200 | MMA | 580 | 2 | 584 | 677 | 26.6 | 70.8 | 56 | 100 | [7 empty] | Evans-Ni/CMn-1990/1991-3.5Cht
0.051 | 0.36 | 1.79 | 0.007 | 0.013 | 3.42 | [6 empty] | N | N | N | N | N | N | N | N | N | 170 | 21 | DC | + | 1 | 200 | MMA | 250 | 14 | 692 | 753 | 22.2 | 69.7 | [9 empty] | Evans-Ni/CMn-1990/1991-3.5Daw
0.051 | 0.36 | 1.79 | 0.007 | 0.013 | 3.42 | [6 empty] | N | N | N | N | N | N | N | N | N | 170 | 21 | DC | + | 1 | 200 | MMA | 0 | 0 |  |  |  |  | 24 | 100 |  |  | 0 | 33 | 37 | 30 | 0 | Evans-Ni/CMn-1990/1991-3.5Dawch
0.051 | 0.36 | 1.79 | 0.007 | 0.013 | 3.42 | [6 empty] | N | N | N | N | N | N | N | N | N | 170 | 21 | DC | + | 1 | 200 | MMA | 580 | 2 | 662 | 745 | 24 | 67.5 | [9 empty] | Evans-Ni/CMn-1990/1991-3.5Dht
0.074 | 0.36 | 1.51 | 0.008 | 0.011 |  |  |  |  | 0.02 |  |  | 0.04 | 0.004 | N | N | N | N | N | N | N | 170 | 21 | DC | + | 1 | 150 | MMA | 0 | 0 | 484 | 560 | 26 | 78.8 | [9 empty] | Es-Souni&-Cu/CMn-1990--aw***WELDINGPROCEDURE***EvansWeldingJVol59No3(1980)67
0.074 | 0.36 | 1.51 | 0.008 | 0.011 |  |  |  |  | 0.02 |  |  | 0.04 | 0.004 | N | N | N | N | N | N | N | 170 | 21 | DC | + | 1 | 150 | MMA | 580 | 2 | 471 | 563 | 31.2 | 77 | [9 empty] | Es-Souni&-Cu/CMn-1990--ht
0.075 | 0.36 | 1.48 | 0.007 | 0.006 |  |  |  |  | 0.11 |  |  | 0.039 | 0.004 | N | N | N | N | N | N | N | 170 | 21 | DC | + | 1 | 150 | MMA | 0 | 0 | 502 | 578 | 27.6 | 77 | [9 empty] | Es-Souni&-Cu/CMn-1990-0.2aw
0.075 | 0.36 | 1.48 | 0.007 | 0.006 |  |  |  |  | 0.11 |  |  | 0.039 | 0.004 | N | N | N | N | N | N | N | 170 | 21 | DC | + | 1 | 150 | MMA | 580 | 2 | 462 | 548 | 29.8 | 77.9 | [9 empty] | Es-Souni&-Cu/CMn-1990-0.2ht
0.074 | 0.32 | 1.42 | 0.008 | 0.007 |  |  |  |  | 0.19 |  |  | 0.038 | 0.004 | N | N | N | N | N | N | N | 170 | 21 | DC | + | 1 | 150 | MMA | 0 | 0 | 488 | 566 | 28.2 | 77 | [9 empty] | Es-Souni&-Cu/CMn-1990-0.4aw
0.074 | 0.32 | 1.42 | 0.008 | 0.007 |  |  |  |  | 0.19 |  |  | 0.038 | 0.004 | N | N | N | N | N | N | N | 170 | 21 | DC | + | 1 | 150 | MMA | 580 | 2 | 453 | 549 | 31.2 | 78.8 | [9 empty] | Es-Souni&-Cu/CMn-1990-0.4ht
0.076 | 0.33 | 1.48 | 0.007 | 0.006 |  |  |  |  | 0.35 |  |  | 0.04 | 0.004 | N | N | N | N | N | N | N | 170 | 21 | DC | + | 1 | 150 | MMA | 0 | 0 | 504 | 586 | 27.6 | 77 | [9 empty] | Es-Souni&-Cu/CMn-1990-0.8aw
0.076 | 0.33 | 1.48 | 0.007 | 0.006 |  |  |  |  | 0.35 |  |  | 0.04 | 0.004 | N | N | N | N | N | N | N | 170 | 21 | DC | + | 1 | 150 | MMA | 580 | 2 | 482 | 572 | 28.2 | 77.9 | [9 empty] | Es-Souni&-Cu/CMn-1990-0.8ht
0.068 | 0.32 | 1.49 | 0.006 | 0.006 |  |  |  |  | 0.66 |  |  | 0.039 | 0.004 | N | N | N | N | N | N | N | 170 | 21 | DC | + | 1 | 150 | MMA | 0 | 0 | 513 | 593 | 28.6 | 77 | [9 empty] | Es-Souni&-Cu/CMn-1990-1.6aw
0.068 | 0.32 | 1.49 | 0.006 | 0.006 |  |  |  |  | 0.66 |  |  | 0.039 | 0.004 | N | N | N | N | N | N | N | 170 | 21 | DC | + | 1 | 150 | MMA | 580 | 2 | 499 | 607 | 28.6 | 74 | [9 empty] | Es-Souni&-Cu/CMn-1990-1.6ht
0.076 | 0.36 | 1.49 | 0.006 | 0.006 |  |  |  |  | 1.4 |  |  | 0.041 | 0.004 | N | N | N | N | N | N | N | 170 | 21 | DC | + | 1 | 150 | MMA | 0 | 0 | 568 | 647 | 27.4 | 73 | [9 empty] | Es-Souni&-Cu/CMn-1990-3.2aw
0.076 | 0.36 | 1.49 | 0.006 | 0.006 |  |  |  |  | 1.4 |  |  | 0.041 | 0.004 | N | N | N | N | N | N | N | 170 | 21 | DC | + | 1 | 150 | MMA | 580 | 2 | 583 | 673 | 24.2 | 73 | [9 empty] | Es-Souni&-Cu/CMn-1990-3.2ht
0.074 | 0.29 | 1.49 | 0.006 | 0.013 | [7 empty] | 0.0471 | 0.0005 | 0.0072 | 0.0006 | N | N | N | N | N | 170 | 21 | DC | + | 1 | 200 | MMA | 250 | 14 | 431 | 527 | 29.6 | 78 | [9 empty] | Evans-AlTi-1994-5/6ht
0.074 | 0.29 | 1.49 | 0.006 | 0.013 | [7 empty] | 0.0471 | 0.0005 | 0.0072 | 0.0006 | N | N | N | N | N | 170 | 21 | DC | + | 1 | 200 | MMA | 0 | 0 |  |  |  |  | -41 | 28 | [7 empty] | Evans-AlTi-1994-5/6awch1
0.074 | 0.29 | 1.49 | 0.006 | 0.013 | [7 empty] | 0.0471 | 0.0005 | 0.0072 | 0.0006 | N | N | N | N | N | 170 | 21 | DC | + | 1 | 200 | MMA | 0 | 0 |  |  |  |  | -19 | 100 | [7 empty] | Evans-AlTi-1994-5/6awch2
0.074 | 0.29 | 1.49 | 0.006 | 0.013 | [7 empty] | 0.0471 | 0.0005 | 0.0072 | 0.0006 | N | N | N | N | N | 170 | 21 | DC | + | 1 | 200 | MMA | 0 | 0 | [8 empty] | 34 | 57 | 9 | 0 | 0 | Evans-AlTi-1994-5/6awmic
0.081 | 0.29 | 1.43 | 0.006 | 0.013 | [7 empty] | 0.0461 | 0.0005 | 0.0054 | 0.006 | N | N | N | N | N | 170 | 21 | DC | + | 1 | 200 | MMA | 250 | 14 | 444 | 542 | 27.6 | 72.9 | [9 empty] | Evans-AlTi-1994-5/60ht
0.081 | 0.29 | 1.43 | 0.006 | 0.013 | [7 empty] | 0.0461 | 0.0005 | 0.0054 | 0.006 | N | N | N | N | N | 170 | 21 | DC | + | 1 | 200 | MMA | 0 | 0 |  |  |  |  | -39 | 28 | [7 empty] | Evans-AlTi-1994-5/60awch1
0.081 | 0.29 | 1.43 | 0.006 | 0.013 | [7 empty] | 0.0461 | 0.0005 | 0.0054 | 0.006 | N | N | N | N | N | 170 | 21 | DC | + | 1 | 200 | MMA | 0 | 0 |  |  |  |  | -15 | 100 | [7 empty] | Evans-AlTi-1994-5/60awch2
0.081 | 0.29 | 1.43 | 0.006 | 0.013 | [7 empty] | 0.0461 | 0.0005 | 0.0054 | 0.006 | N | N | N | N | N | 170 | 21 | DC | + | 1 | 200 | MMA | 0 | 0 | [8 empty] | 45 | 46 | 9 | 0 | 0 | Evans-AlTi-1994-5/60awmic
0.076 | 0.34 | 1.36 | 0.005 | 0.011 | [7 empty] | 0.0476 | 0.0005 | 0.0057 | 0.015 | N | N | N | N | N | 170 | 21 | DC | + | 1 | 200 | MMA | 250 | 14 | 437 | 527 | 24.6 | 78.9 | [9 empty] | Evans-AlTi-1994-5/150ht
0.076 | 0.34 | 1.36 | 0.005 | 0.011 | [7 empty] | 0.0476 | 0.0005 | 0.0057 | 0.015 | N | N | N | N | N | 170 | 21 | DC | + | 1 | 200 | MMA | 0 | 0 |  |  |  |  | -58 | 28 | [7 empty] | Evans-AlTi-1994-5/150ch1
0.076 | 0.34 | 1.36 | 0.005 | 0.011 | [7 empty] | 0.0476 | 0.0005 | 0.0057 | 0.015 | N | N | N | N | N | 170 | 21 | DC | + | 1 | 200 | MMA | 0 | 0 |  |  |  |  | -20 | 100 | [7 empty] | Evans-AlTi-1994-5/150ch2
0.076 | 0.34 | 1.36 | 0.005 | 0.011 | [7 empty] | 0.0476 | 0.0005 | 0.0057 | 0.015 | N | N | N | N | N | 170 | 21 | DC | + | 1 | 200 | MMA | 0 | 0 | [8 empty] | 40 | 47 | 13 | 0 | 0 | Evans-AlTi-1994-5/150mic
0.079 | 0.39 | 1.37 | 0.005 | 0.011 | [7 empty] | 0.0446 | 0.0005 | 0.0047 | 0.025 | N | N | N | N | N | 170 | 21 | DC | + | 1 | 200 | MMA | 250 | 14 | 437 | 538 | 25.2 | 78.9 | [9 empty] | Evans-AlTi-1994-5/250ht
0.079 | 0.39 | 1.37 | 0.005 | 0.011 | [7 empty] | 0.0446 | 0.0005 | 0.0047 | 0.025 | N | N | N | N | N | 170 | 21 | DC | + | 1 | 200 | MMA | 0 | 0 |  |  |  |  | -56 | 28 | [7 empty] | Evans-AlTi-1994-5/250ch1
0.079 | 0.39 | 1.37 | 0.005 | 0.011 | [7 empty] | 0.0446 | 0.0005 | 0.0047 | 0.025 | N | N | N | N | N | 170 | 21 | DC | + | 1 | 200 | MMA | 0 | 0 |  |  |  |  | -25 | 100 | [7 empty] | Evans-AlTi-1994-5/250ch2
0.079 | 0.39 | 1.37 | 0.005 | 0.011 | [7 empty] | 0.0446 | 0.0005 | 0.0047 | 0.025 | N | N | N | N | N | 170 | 21 | DC | + | 1 | 200 | MMA | 0 | 0 | [8 empty] | 35 | 44 | 21 | 0 | 0 | Evans-AlTi-1994-5/250mic
0.078 | 0.44 | 1.4 | 0.004 | 0.011 | [7 empty] | 0.0436 | 0.0005 | 0.0044 | 0.042 | N | N | N | N | N | 170 | 21 | DC | + | 1 | 200 | MMA | 250 | 14 | 469 | 545 | 24.4 | 77 | [9 empty] | Evans-AlTi-1994-5/420ht
0.078 | 0.44 | 1.4 | 0.004 | 0.011 | [7 empty] | 0.0436 | 0.0005 | 0.0044 | 0.042 | N | N | N | N | N | 170 | 21 | DC | + | 1 | 200 | MMA | 0 | 0 |  |  |  |  | -62 | 28 | [7 empty] | Evans-AlTi-1994-5/420ch1
0.078 | 0.44 | 1.4 | 0.004 | 0.011 | [7 empty] | 0.0436 | 0.0005 | 0.0044 | 0.042 | N | N | N | N | N | 170 | 21 | DC | + | 1 | 200 | MMA | 0 | 0 |  |  |  |  | -30 | 100 | [7 empty] | Evans-AlTi-1994-5/420ch2
0.078 | 0.44 | 1.4 | 0.004 | 0.011 | [7 empty] | 0.0436 | 0.0005 | 0.0044 | 0.042 | N | N | N | N | N | 170 | 21 | DC | + | 1 | 200 | MMA | 0 | 0 | [8 empty] | 44 | 38 | 18 | 0 | 0 | Evans-AlTi-1994-5/420mic
0.081 | 0.48 | 1.42 | 0.004 | 0.006 | [7 empty] | 0.0444 | 0.0004 | 0.0046 | 0.066 | N | N | N | N | N | 170 | 21 | DC | + | 1 | 200 | MMA | 250 | 14 | 466 | 551 | 26.2 | 78.9 | [9 empty] | Evans-AlTi-1994-5/660ht
0.081 | 0.48 | 1.42 | 0.004 | 0.006 | [7 empty] | 0.0444 | 0.0004 | 0.0046 | 0.066 | N | N | N | N | N | 170 | 21 | DC | + | 1 | 200 | MMA | 0 | 0 |  |  |  |  | -76 | 28 | [7 empty] | Evans-AlTi-1994-5/660ch1
0.081 | 0.48 | 1.42 | 0.004 | 0.006 | [7 empty] | 0.0444 | 0.0004 | 0.0046 | 0.066 | N | N | N | N | N | 170 | 21 | DC | + | 1 | 200 | MMA | 0 | 0 |  |  |  |  | -29 | 100 | [7 empty] | Evans-AlTi-1994-5/660ch2
0.081 | 0.48 | 1.42 | 0.004 | 0.006 | [7 empty] | 0.0444 | 0.0004 | 0.0046 | 0.066 | N | N | N | N | N | 170 | 21 | DC | + | 1 | 200 | MMA | 0 | 0 | [8 empty] | 38 | 39 | 23 | 0 | 0 | Evans-AlTi-1994-5/660mic
0.069 | 0.3 | 1.36 | 0.007 | 0.009 | [7 empty] | 0.0432 | 0.0037 | 0.0068 | 0.0005 | N | N | N | N | N | 170 | 21 | DC | + | 1 | 200 | MMA | 250 | 14 | 468 | 529 | 32.6 | 80.7 | [9 empty] | Evans-AlTi-1994-40/5ht
0.069 | 0.3 | 1.36 | 0.007 | 0.009 | [7 empty] | 0.0432 | 0.0037 | 0.0068 | 0.0005 | N | N | N | N | N | 170 | 21 | DC | + | 1 | 200 | MMA | 0 | 0 |  |  |  |  | -99 | 28 | [7 empty] | Evans-AlTi-1994-40/5ch1
0.069 | 0.3 | 1.36 | 0.007 | 0.009 | [7 empty] | 0.0432 | 0.0037 | 0.0068 | 0.0005 | N | N | N | N | N | 170 | 21 | DC | + | 1 | 200 | MMA | 0 | 0 |  |  |  |  | -72 | 100 | [7 empty] | Evans-AlTi-1994-40/5ch2
0.069 | 0.3 | 1.36 | 0.007 | 0.009 | [7 empty] | 0.0432 | 0.0037 | 0.0068 | 0.0005 | N | N | N | N | N | 170 | 21 | DC | + | 1 | 200 | MMA | 0 | 0 | [8 empty] | 22 | 5 | 73 | 0 | 0 | Evans-AlTi-1994-40/5mic
0.08 | 0.33 | 1.41 | 0.006 | 0.009 | [7 empty] | 0.0432 | 0.0043 | 0.0055 | 0.0078 | N | N | N | N | N | 170 | 21 | DC | + | 1 | 200 | MMA | 250 | 14 | 478 | 540 | 31.2 | 80.7 | [9 empty] | Evans-AlTi-1994-40/78ht
0.08 | 0.33 | 1.41 | 0.006 | 0.009 | [7 empty] | 0.0432 | 0.0043 | 0.0055 | 0.0078 | N | N | N | N | N | 170 | 21 | DC | + | 1 | 200 | MMA | 0 | 0 |  |  |  |  | -77 | 28 | [7 empty] | Evans-AlTi-1994-40/78ch1
0.08 | 0.33 | 1.41 | 0.006 | 0.009 | [7 empty] | 0.0432 | 0.0043 | 0.0055 | 0.0078 | N | N | N | N | N | 170 | 21 | DC | + | 1 | 200 | MMA | 0 | 0 |  |  |  |  | -55 | 100 | [7 empty] | Evans-AlTi-1994-40/78ch2
0.08 | 0.33 | 1.41 | 0.006 | 0.009 | [7 empty] | 0.0432 | 0.0043 | 0.0055 | 0.0078 | N | N | N | N | N | 170 | 21 | DC | + | 1 | 200 | MMA | 0 | 0 | [8 empty] | 24 | 9 | 67 | 0 | 0 | Evans-AlTi-1994-40/78mic
0.076 | 0.37 | 1.36 | 0.005 | 0.009 | [7 empty] | 0.0422 | 0.0036 | 0.0053 | 0.019 | N | N | N | N | N | 170 | 21 | DC | + | 1 | 200 | MMA | 250 | 14 | 485 | 549 | 31.4 | 79.8 | [9 empty] | Evans-AlTi-1994-40/190ht
0.076 | 0.37 | 1.36 | 0.005 | 0.009 | [7 empty] | 0.0422 | 0.0036 | 0.0053 | 0.019 | N | N | N | N | N | 170 | 21 | DC | + | 1 | 200 | MMA | 0 | 0 |  |  |  |  | -86 | 28 | [7 empty] | Evans-AlTi-1994-40/190ch1
0.076 | 0.37 | 1.36 | 0.005 | 0.009 | [7 empty] | 0.0422 | 0.0036 | 0.0053 | 0.019 | N | N | N | N | N | 170 | 21 | DC | + | 1 | 200 | MMA | 0 | 0 |  |  |  |  | -58 | 100 | [7 empty] | Evans-AlTi-1994-40/190ch2
0.076 | 0.37 | 1.36 | 0.005 | 0.009 | [7 empty] | 0.0422 | 0.0036 | 0.0053 | 0.019 | N | N | N | N | N | 170 | 21 | DC | + | 1 | 200 | MMA | 0 | 0 | [8 empty] | 20 | 3 | 77 | 0 | 0 | Evans-AlTi-1994-40/190mic
0.078 | 0.44 | 1.31 | 0.005 | 0.008 | [7 empty] | 0.0431 | 0.0036 | 0.005 | 0.034 | N | N | N | N | N | 170 | 21 | DC | + | 1 | 200 | MMA | 250 | 14 | 491 | 564 | 28.2 | 78.9 | [9 empty] | Evans-AlTi-1994-40/340ht
0.078 | 0.44 | 1.31 | 0.005 | 0.008 | [7 empty] | 0.0431 | 0.0036 | 0.005 | 0.034 | N | N | N | N | N | 170 | 21 | DC | + | 1 | 200 | MMA | 0 | 0 |  |  |  |  | -88 | 28 | [7 empty] | Evans-AlTi-1994-40/340ch1
0.078 | 0.44 | 1.31 | 0.005 | 0.008 | [7 empty] | 0.0431 | 0.0036 | 0.005 | 0.034 | N | N | N | N | N | 170 | 21 | DC | + | 1 | 200 | MMA | 0 | 0 |  |  |  |  | -63 | 100 | [7 empty] | Evans-AlTi-1994-40/340ch2
0.078 | 0.44 | 1.31 | 0.005 | 0.008 | [7 empty] | 0.0431 | 0.0036 | 0.005 | 0.034 | N | N | N | N | N | 170 | 21 | DC | + | 1 | 200 | MMA | 0 | 0 | [8 empty] | 21 | 7 | 72 | 0 | 0 | Evans-AlTi-1994-40/340mic
0.076 | 0.51 | 1.3 | 0.005 | 0.008 | [7 empty] | 0.0423 | 0.0043 | 0.0048 | 0.049 | N | N | N | N | N | 170 | 21 | DC | + | 1 | 200 | MMA | 250 | 14 | 485 | 560 | 25.2 | 78.9 | [9 empty] | Evans-AlTi-1994-40/490ht
0.076 | 0.51 | 1.3 | 0.005 | 0.008 | [7 empty] | 0.0423 | 0.0043 | 0.0048 | 0.049 | N | N | N | N | N | 170 | 21 | DC | + | 1 | 200 | MMA | 0 | 0 |  |  |  |  | -90 | 28 | [7 empty] | Evans-AlTi-1994-40/490ch1
0.076 | 0.51 | 1.3 | 0.005 | 0.008 | [7 empty] | 0.0423 | 0.0043 | 0.0048 | 0.049 | N | N | N | N | N | 170 | 21 | DC | + | 1 | 200 | MMA | 0 | 0 |  |  |  |  | -55 | 100 | [7 empty] | Evans-AlTi-1994-40/490ch2
0.076 | 0.51 | 1.3 | 0.005 | 0.008 | [7 empty] | 0.0423 | 0.0043 | 0.0048 | 0.049 | N | N | N | N | N | 170 | 21 | DC | + | 1 | 200 | MMA | 0 | 0 | [8 empty] | 21 | 17 | 62 | 0 | 0 | Evans-AlTi-1994-40/490mic
0.079 | 0.57 | 1.32 | 0.004 | 0.008 | [7 empty] | 0.0422 | 0.0038 | 0.0052 | 0.061 | N | N | N | N | N | 170 | 21 | DC | + | 1 | 200 | MMA | 250 | 14 | 491 | 570 | 29.2 | 77 | [9 empty] | Evans-AlTi-1994-40/610ht
0.079 | 0.57 | 1.32 | 0.004 | 0.008 | [7 empty] | 0.0422 | 0.0038 | 0.0052 | 0.061 | N | N | N | N | N | 170 | 21 | DC | + | 1 | 200 | MMA | 0 | 0 |  |  |  |  | -74 | 28 | [7 empty] | Evans-AlTi-1994-40/610ch1
0.079 | 0.57 | 1.32 | 0.004 | 0.008 | [7 empty] | 0.0422 | 0.0038 | 0.0052 | 0.061 | N | N | N | N | N | 170 | 21 | DC | + | 1 | 200 | MMA | 0 | 0 |  |  |  |  | -38 | 100 | [7 empty] | Evans-AlTi-1994-40/610ch2
0.079 | 0.57 | 1.32 | 0.004 | 0.008 | [7 empty] | 0.0422 | 0.0038 | 0.0052 | 0.061 | N | N | N | N | N | 170 | 21 | DC | + | 1 | 200 | MMA | 0 | 0 | [8 empty] | 24 | 26 | 50 | 0 | 0 | Evans-AlTi-1994-40/610mic
0.074 | 0.32 | 1.5 | 0.006 | 0.006 | [7 empty] | 0.0375 | 0.0099 | 0.0089 | 0.0008 | N | N | N | N | N | 170 | 21 | DC | + | 1 | 200 | MMA | 250 | 14 | 484 | 547 | 29.4 | 79.8 | [9 empty] | Evans-AlTi-1994-80/8ht
0.074 | 0.32 | 1.5 | 0.006 | 0.006 | [7 empty] | 0.0375 | 0.0099 | 0.0089 | 0.0008 | N | N | N | N | N | 170 | 21 | DC | + | 1 | 200 | MMA | 0 | 0 |  |  |  |  | -74 | 28 | [7 empty] | Evans-AlTi-1994-80/8ht
0.074 | 0.32 | 1.5 | 0.006 | 0.006 | [7 empty] | 0.0375 | 0.0099 | 0.0089 | 0.0008 | N | N | N | N | N | 170 | 21 | DC | + | 1 | 200 | MMA | 0 | 0 |  |  |  |  | -52 | 100 | [7 empty] | Evans-AlTi-1994-80/8ht
0.074 | 0.27 | 1.41 | 0.007 | 0.006 | [7 empty] | 0.0407 | 0.0088 | 0.007 | 0.0047 | N | N | N | N | N | 170 | 21 | DC | + | 1 | 200 | MMA | 250 | 14 | 442 | 514 | 32.2 | 81.6 | [9 empty] | Evans-AlTi-1994-80/47ht
0.074 | 0.27 | 1.41 | 0.007 | 0.006 | [7 empty] | 0.0407 | 0.0088 | 0.007 | 0.0047 | N | N | N | N | N | 170 | 21 | DC | + | 1 | 200 | MMA | 0 | 0 |  |  |  |  | -57 | 28 | [7 empty] | Evans-AlTi-1994-80/47ht
0.074 | 0.27 | 1.41 | 0.007 | 0.006 | [7 empty] | 0.0407 | 0.0088 | 0.007 | 0.0047 | N | N | N | N | N | 170 | 21 | DC | + | 1 | 200 | MMA | 0 | 0 |  |  |  |  | -31 | 100 | [7 empty] | Evans-AlTi-1994-80/47ht
0.071 | 0.39 | 1.36 | 0.005 | 0.009 | [7 empty] | 0.0381 | 0.0092 | 0.0052 | 0.016 | N | N | N | N | N | 170 | 21 | DC | + | 1 | 200 | MMA | 250 | 14 | 481 | 545 | 30.6 | 81.4 | [9 empty] | Evans-AlTi-1994-80/160ht
0.071 | 0.39 | 1.36 | 0.005 | 0.009 | [7 empty] | 0.0381 | 0.0092 | 0.0052 | 0.016 | N | N | N | N | N | 170 | 21 | DC | + | 1 | 200 | MMA | 0 | 0 |  |  |  |  | -68 | 28 | [7 empty] | Evans-AlTi-1994-80/160ht
0.071 | 0.39 | 1.36 | 0.005 | 0.009 | [7 empty] | 0.0381 | 0.0092 | 0.0052 | 0.016 | N | N | N | N | N | 170 | 21 | DC | + | 1 | 200 | MMA | 0 | 0 |  |  |  |  | -56 | 100 | [7 empty] | Evans-AlTi-1994-80/160ht
0.069 | 0.45 | 1.36 | 0.005 | 0.008 | [7 empty] | 0.0374 | 0.0063 | 0.0044 | 0.028 | N | N | N | N | N | 170 | 21 | DC | + | 1 | 200 | MMA | 250 | 14 | 474 | 540 | 28 | 80.7 | [9 empty] | Evans-AlTi-1994-80/280ht
0.069 | 0.45 | 1.36 | 0.005 | 0.008 | [7 empty] | 0.0374 | 0.0063 | 0.0044 | 0.028 | N | N | N | N | N | 170 | 21 | DC | + | 1 | 200 | MMA | 0 | 0 |  |  |  |  | -68 | 28 | [7 empty] | Evans-AlTi-1994-80/280ht
0.069 | 0.45 | 1.36 | 0.005 | 0.008 | [7 empty] | 0.0374 | 0.0063 | 0.0044 | 0.028 | N | N | N | N | N | 170 | 21 | DC | + | 1 | 200 | MMA | 0 | 0 |  |  |  |  | -61 | 100 | [7 empty] | Evans-AlTi-1994-80/280ht
0.069 | 0.51 | 1.39 | 0.004 | 0.008 | [7 empty] | 0.0379 | 0.0069 | 0.0041 | 0.048 | N | N | N | N | N | 170 | 21 | DC | + | 1 | 200 | MMA | 250 | 14 | 466 | 533 | 27.2 | 77 | [9 empty] | Evans-AlTi-1994-80/480ht
0.069 | 0.51 | 1.39 | 0.004 | 0.008 | [7 empty] | 0.0379 | 0.0069 | 0.0041 | 0.048 | N | N | N | N | N | 170 | 21 | DC | + | 1 | 200 | MMA | 0 | 0 |  |  |  |  | -70 | 28 | [7 empty] | Evans-AlTi-1994-80/480ht
0.069 | 0.51 | 1.39 | 0.004 | 0.008 | [7 empty] | 0.0379 | 0.0069 | 0.0041 | 0.048 | N | N | N | N | N | 170 | 21 | DC | + | 1 | 200 | MMA | 0 | 0 |  |  |  |  | -54 | 100 | [7 empty] | Evans-AlTi-1994-80/480ht
0.072 | 0.57 | 1.4 | 0.004 | 0.008 | [7 empty] | 0.036 | 0.008 | 0.0038 | 0.064 | N | N | N | N | N | 170 | 21 | DC | + | 1 | 200 | MMA | 250 | 14 | 486 | 555 | 26.6 | 78 | [9 empty] | Evans-AlTi-1994-80/640ht
0.072 | 0.57 | 1.4 | 0.004 | 0.008 | [7 empty] | 0.036 | 0.008 | 0.0038 | 0.064 | N | N | N | N | N | 170 | 21 | DC | + | 1 | 200 | MMA | 0 | 0 |  |  |  |  | -68 | 28 | [7 empty] | Evans-AlTi-1994-80/640ht
0.072 | 0.57 | 1.4 | 0.004 | 0.008 | [7 empty] | 0.036 | 0.008 | 0.0038 | 0.064 | N | N | N | N | N | 170 | 21 | DC | + | 1 | 200 | MMA | 0 | 0 |  |  |  |  | -41 | 100 | [7 empty] | Evans-AlTi-1994-80/640ht
0.081 | 0.34 | 1.54 | 0.007 | 0.008 | [7 empty] | 0.0312 | 0.018 | 0.008 | 0.0003 | N | N | N | N | N | 170 | 21 | DC | + | 1 | 200 | MMA | 250 | 14 | 502 | 555 | 26.6 | 78.9 | [9 empty] | Evans-AlTi-1994-220/3
0.081 | 0.34 | 1.54 | 0.007 | 0.008 | [7 empty] | 0.0312 | 0.018 | 0.008 | 0.0003 | N | N | N | N | N | 170 | 21 | DC | + | 1 | 200 | MMA | 0 | 0 |  |  |  |  | -67 | 28 | [7 empty] | Evans-AlTi-1994-220/3ch1
0.081 | 0.34 | 1.54 | 0.007 | 0.008 | [7 empty] | 0.0312 | 0.018 | 0.008 | 0.0003 | N | N | N | N | N | 170 | 21 | DC | + | 1 | 200 | MMA | 0 | 0 |  |  |  |  | -52 | 100 | [7 empty] | Evans-AlTi-1994-220/3ch2
0.081 | 0.34 | 1.54 | 0.007 | 0.008 | [7 empty] | 0.0312 | 0.018 | 0.008 | 0.0003 | N | N | N | N | N | 170 | 21 | DC | + | 1 | 200 | MMA | 0 | 0 | [8 empty] | 19 | 20 | 61 | 0 | 0 | Evans-AlTi-1994-220/3mic
0.072 | 0.24 | 1.32 | 0.006 | 0.008 | [7 empty] | 0.0397 | 0.018 | 0.0068 | 0.0047 | N | N | N | N | N | 170 | 21 | DC | + | 1 | 200 | MMA | 250 | 14 | 452 | 535 | 30.7 | 78.9 | [9 empty] | Evans-AlTi-1994-220/47
0.072 | 0.24 | 1.32 | 0.006 | 0.008 | [7 empty] | 0.0397 | 0.018 | 0.0068 | 0.0047 | N | N | N | N | N | 170 | 21 | DC | + | 1 | 200 | MMA | 0 | 0 |  |  |  |  | -54 | 28 | [7 empty] | Evans-AlTi-1994-220/47ch1
0.072 | 0.24 | 1.32 | 0.006 | 0.008 | [7 empty] | 0.0397 | 0.018 | 0.0068 | 0.0047 | N | N | N | N | N | 170 | 21 | DC | + | 1 | 200 | MMA | 0 | 0 |  |  |  |  | -35 | 100 | [7 empty] | Evans-AlTi-1994-220/47ch2
0.072 | 0.24 | 1.32 | 0.006 | 0.008 | [7 empty] | 0.0397 | 0.018 | 0.0068 | 0.0047 | N | N | N | N | N | 170 | 21 | DC | + | 1 | 200 | MMA | 0 | 0 | [8 empty] | 23 | 24 | 53 | 0 | 0 | Evans-AlTi-1994-220/47mic
0.072 | 0.34 | 1.33 | 0.006 | 0.008 | [7 empty] | 0.0427 | 0.019 | 0.0057 | 0.015 | N | N | N | N | N | 170 | 21 | DC | + | 1 | 200 | MMA | 250 | 14 | 467 | 522 | 29.2 | 77 | [9 empty] | Evans-AlTi-1994-220/150
0.072 | 0.34 | 1.33 | 0.006 | 0.008 | [7 empty] | 0.0427 | 0.019 | 0.0057 | 0.015 | N | N | N | N | N | 170 | 21 | DC | + | 1 | 200 | MMA | 0 | 0 |  |  |  |  | -64 | 28 | [7 empty] | Evans-AlTi-1994-220/150ch1
0.072 | 0.34 | 1.33 | 0.006 | 0.008 | [7 empty] | 0.0427 | 0.019 | 0.0057 | 0.015 | N | N | N | N | N | 170 | 21 | DC | + | 1 | 200 | MMA | 0 | 0 |  |  |  |  | -52 | 100 | [7 empty] | Evans-AlTi-1994-220/150ch2
0.072 | 0.34 | 1.33 | 0.006 | 0.008 | [7 empty] | 0.0427 | 0.019 | 0.0057 | 0.015 | N | N | N | N | N | 170 | 21 | DC | + | 1 | 200 | MMA | 0 | 0 | [8 empty] | 18 | 15 | 67 | 0 | 0 | Evans-AlTi-1994-220/150mic
0.074 | 0.41 | 1.36 | 0.005 | 0.005 | [7 empty] | 0.0418 | 0.026 | 0.0049 | 0.032 | N | N | N | N | N | 170 | 21 | DC | + | 1 | 200 | MMA | 250 | 14 | 514 | 570 | 23.6 | 77 | [9 empty] | Evans-AlTi-1994-220/320
0.074 | 0.41 | 1.36 | 0.005 | 0.005 | [7 empty] | 0.0418 | 0.026 | 0.0049 | 0.032 | N | N | N | N | N | 170 | 21 | DC | + | 1 | 200 | MMA | 0 | 0 |  |  |  |  | -63 | 28 | [7 empty] | Evans-AlTi-1994-220/320ch1
0.074 | 0.41 | 1.36 | 0.005 | 0.005 | [7 empty] | 0.0418 | 0.026 | 0.0049 | 0.032 | N | N | N | N | N | 170 | 21 | DC | + | 1 | 200 | MMA | 0 | 0 |  |  |  |  | -47 | 100 | [7 empty] | Evans-AlTi-1994-220/320ch2
0.074 | 0.41 | 1.36 | 0.005 | 0.005 | [7 empty] | 0.0418 | 0.026 | 0.0049 | 0.032 | N | N | N | N | N | 170 | 21 | DC | + | 1 | 200 | MMA | 0 | 0 | [8 empty] | 23 | 9 | 68 | 0 | 0 | Evans-AlTi-1994-220/320ch2
0.066 | 0.46 | 1.41 | 0.004 | 0.009 | [7 empty] | 0.0407 | 0.024 | 0.0049 | 0.044 | N | N | N | N | N | 170 | 21 | DC | + | 1 | 200 | MMA | 250 | 14 | 522 | 580 | 24 | 76 | [9 empty] | Evans-AlTi-1994-220/440
0.066 | 0.46 | 1.41 | 0.004 | 0.009 | [7 empty] | 0.0407 | 0.024 | 0.0049 | 0.044 | N | N | N | N | N | 170 | 21 | DC | + | 1 | 200 | MMA | 0 | 0 |  |  |  |  | -68 | 28 | [7 empty] | Evans-AlTi-1994-220/440ch1
0.066 | 0.46 | 1.41 | 0.004 | 0.009 | [7 empty] | 0.0407 | 0.024 | 0.0049 | 0.044 | N | N | N | N | N | 170 | 21 | DC | + | 1 | 200 | MMA | 0 | 0 |  |  |  |  | -42 | 100 | [7 empty] | Evans-AlTi-1994-220/440ch2
0.066 | 0.46 | 1.41 | 0.004 | 0.009 | [7 empty] | 0.0407 | 0.024 | 0.0049 | 0.044 | N | N | N | N | N | 170 | 21 | DC | + | 1 | 200 | MMA | 0 | 0 | [8 empty] | 19 | 12 | 69 | 0 | 0 | Evans-AlTi-1994-220/440ch2
0.066 | 0.44 | 1.33 | 0.004 | 0.008 | [7 empty] | 0.0454 | 0.024 | 0.0049 | 0.068 | N | N | N | N | N | 170 | 21 | DC | + | 1 | 200 | MMA | 250 | 14 | 522 | 591 | 23.8 | 71.9 | [9 empty] | Evans-AlTi-1994-220/680
0.066 | 0.44 | 1.33 | 0.004 | 0.008 | [7 empty] | 0.0454 | 0.024 | 0.0049 | 0.068 | N | N | N | N | N | 170 | 21 | DC | + | 1 | 200 | MMA | 0 | 0 |  |  |  |  | -76 | 28 | [7 empty] | Evans-AlTi-1994-220/680ch1
0.066 | 0.44 | 1.33 | 0.004 | 0.008 | [7 empty] | 0.0454 | 0.024 | 0.0049 | 0.068 | N | N | N | N | N | 170 | 21 | DC | + | 1 | 200 | MMA | 0 | 0 |  |  |  |  | -42 | 100 | [7 empty] | Evans-AlTi-1994-220/680ch2
0.066 | 0.44 | 1.33 | 0.004 | 0.008 | [7 empty] | 0.0454 | 0.024 | 0.0049 | 0.068 | N | N | N | N | N | 170 | 21 | DC | + | 1 | 200 | MMA | 0 | 0 | [8 empty] | 18 | 18 | 64 | 0 | 0 | Evans-AlTi-1994-220/680mic
0.069 | 0.43 | 1.49 | 0.004 | 0.005 | [7 empty] | 0.0294 | 0.046 | 0.0077 | 0.0001 | N | N | N | N | N | 170 | 21 | DC | + | 1 | 200 | MMA | 250 | 14 | 535 | 594 | 26 | 79.8 | [9 empty] | Evans-AlTi-1994-450/1
0.069 | 0.43 | 1.49 | 0.004 | 0.005 | [7 empty] | 0.0294 | 0.046 | 0.0077 | 0.0001 | N | N | N | N | N | 170 | 21 | DC | + | 1 | 200 | MMA | 0 | 0 |  |  |  |  | -78 | 28 | [7 empty] | Evans-AlTi-1994-450/1ch1
0.069 | 0.43 | 1.49 | 0.004 | 0.005 | [7 empty] | 0.0294 | 0.046 | 0.0077 | 0.0001 | N | N | N | N | N | 170 | 21 | DC | + | 1 | 200 | MMA | 0 | 0 |  |  |  |  | -60 | 100 | [7 empty] | Evans-AlTi-1994-450/1ch2
0.069 | 0.43 | 1.49 | 0.004 | 0.005 | [7 empty] | 0.0294 | 0.046 | 0.0077 | 0.0001 | N | N | N | N | N | 170 | 21 | DC | + | 1 | 200 | MMA | 0 | 0 | [8 empty] | 15 | 10 | 75 | 0 | 0 | Evans-AlTi-1994-450/1mic
0.071 | 0.36 | 1.44 | 0.007 | 0.005 | [7 empty] | 0.0373 | 0.046 | 0.0094 | 0.0067 | N | N | N | N | N | 170 | 21 | DC | + | 1 | 200 | MMA | 250 | 14 | 522 | 583 | 22 | 78.9 | [9 empty] | Evans-AlTi-1994-450/67
0.071 | 0.36 | 1.44 | 0.007 | 0.005 | [7 empty] | 0.0373 | 0.046 | 0.0094 | 0.0067 | N | N | N | N | N | 170 | 21 | DC | + | 1 | 200 | MMA | 0 | 0 |  |  |  |  | -69 | 28 | [7 empty] | Evans-AlTi-1994-450/67ch1
0.071 | 0.36 | 1.44 | 0.007 | 0.005 | [7 empty] | 0.0373 | 0.046 | 0.0094 | 0.0067 | N | N | N | N | N | 170 | 21 | DC | + | 1 | 200 | MMA | 0 | 0 |  |  |  |  | -48 | 100 | [7 empty] | Evans-AlTi-1994-450/67ch2
0.071 | 0.36 | 1.44 | 0.007 | 0.005 | [7 empty] | 0.0373 | 0.046 | 0.0094 | 0.0067 | N | N | N | N | N | 170 | 21 | DC | + | 1 | 200 | MMA | 0 | 0 | [8 empty] | 13 | 9 | 78 | 0 | 0 | Evans-AlTi-1994-450/67mic
0.071 | 0.42 | 1.39 | 0.007 | 0.005 | [7 empty] | 0.0446 | 0.042 | 0.0065 | 0.015 | N | N | N | N | N | 170 | 21 | DC | + | 1 | 200 | MMA | 250 | 14 | 531 | 587 | 25.2 | 78 | [9 empty] | Evans-AlTi-1994-450/150
0.071 | 0.42 | 1.39 | 0.007 | 0.005 | [7 empty] | 0.0446 | 0.042 | 0.0065 | 0.015 | N | N | N | N | N | 170 | 21 | DC | + | 1 | 200 | MMA | 0 | 0 |  |  |  |  | -74 | 28 | [7 empty] | Evans-AlTi-1994-450/150ch1
0.071 | 0.42 | 1.39 | 0.007 | 0.005 | [7 empty] | 0.0446 | 0.042 | 0.0065 | 0.015 | N | N | N | N | N | 170 | 21 | DC | + | 1 | 200 | MMA | 0 | 0 |  |  |  |  | -56 | 100 | [7 empty] | Evans-AlTi-1994-450/150ch2
0.071 | 0.42 | 1.39 | 0.007 | 0.005 | [7 empty] | 0.0446 | 0.042 | 0.0065 | 0.015 | N | N | N | N | N | 170 | 21 | DC | + | 1 | 200 | MMA | 0 | 0 | [8 empty] | 15 | 9 | 76 | 0 | 0 | Evans-AlTi-1994-450/150mic
0.071 | 0.52 | 1.44 | 0.005 | 0.005 | [7 empty] | 0.0466 | 0.046 | 0.0067 | 0.03 | N | N | N | N | N | 170 | 21 | DC | + | 1 | 200 | MMA | 250 | 14 | 538 | 604 | 23.2 | 77 | [9 empty] | Evans-AlTi-1994-450/300
0.071 | 0.52 | 1.44 | 0.005 | 0.005 | [7 empty] | 0.0466 | 0.046 | 0.0067 | 0.03 | N | N | N | N | N | 170 | 21 | DC | + | 1 | 200 | MMA | 0 | 0 |  |  |  |  | -65 | 28 | [7 empty] | Evans-AlTi-1994-450/300ch1
0.071 | 0.52 | 1.44 | 0.005 | 0.005 | [7 empty] | 0.0466 | 0.046 | 0.0067 | 0.03 | N | N | N | N | N | 170 | 21 | DC | + | 1 | 200 | MMA | 0 | 0 |  |  |  |  | -49 | 100 | [7 empty] | Evans-AlTi-1994-450/300ch2
0.071 | 0.52 | 1.44 | 0.005 | 0.005 | [7 empty] | 0.0466 | 0.046 | 0.0067 | 0.03 | N | N | N | N | N | 170 | 21 | DC | + | 1 | 200 | MMA | 0 | 0 | [8 empty] | 15 | 26 | 59 | 0 | 0 | Evans-AlTi-1994-450/300mic
0.069 | 0.54 | 1.41 | 0.005 | 0.005 | [7 empty] | 0.0439 | 0.046 | 0.0058 | 0.042 | N | N | N | N | N | 170 | 21 | DC | + | 1 | 200 | MMA | 250 | 14 | 561 | 622 | 26 | 77 | [9 empty] | Evans-AlTi-1994-450/420
0.069 | 0.54 | 1.41 | 0.005 | 0.005 | [7 empty] | 0.0439 | 0.046 | 0.0058 | 0.042 | N | N | N | N | N | 170 | 21 | DC | + | 1 | 200 | MMA | 0 | 0 |  |  |  |  | -63 | 28 | [7 empty] | Evans-AlTi-1994-450/420ch1
0.069 | 0.54 | 1.41 | 0.005 | 0.005 | [7 empty] | 0.0439 | 0.046 | 0.0058 | 0.042 | N | N | N | N | N | 170 | 21 | DC | + | 1 | 200 | MMA | 0 | 0 |  |  |  |  | -43 | 100 | [7 empty] | Evans-AlTi-1994-450/420ch2
0.069 | 0.54 | 1.41 | 0.005 | 0.005 | [7 empty] | 0.0439 | 0.046 | 0.0058 | 0.042 | N | N | N | N | N | 170 | 21 | DC | + | 1 | 200 | MMA | 0 | 0 | [8 empty] | 15 | 7 | 78 | 0 | 0 | Evans-AlTi-1994-450/420mic
0.067 | 0.57 | 1.4 | 0.005 | 0.005 | [7 empty] | 0.0451 | 0.045 | 0.006 | 0.05 | N | N | N | N | N | 170 | 21 | DC | + | 1 | 200 | MMA | 250 | 14 | 547 | 616 | 22.6 | 75 | [9 empty] | Evans-AlTi-1994-450/500
0.067 | 0.57 | 1.4 | 0.005 | 0.005 | [7 empty] | 0.0451 | 0.045 | 0.006 | 0.05 | N | N | N | N | N | 170 | 21 | DC | + | 1 | 200 | MMA | 0 | 0 |  |  |  |  | -76 | 28 | [7 empty] | Evans-AlTi-1994-450/500ch1
0.067 | 0.57 | 1.4 | 0.005 | 0.005 | [7 empty] | 0.0451 | 0.045 | 0.006 | 0.05 | N | N | N | N | N | 170 | 21 | DC | + | 1 | 200 | MMA | 0 | 0 |  |  |  |  | -44 | 100 | [7 empty] | Evans-AlTi-1994-450/500ch2
0.067 | 0.57 | 1.4 | 0.005 | 0.005 | [7 empty] | 0.0451 | 0.045 | 0.006 | 0.05 | N | N | N | N | N | 170 | 21 | DC | + | 1 | 200 | MMA | 0 | 0 | [8 empty] | 13 | 5 | 82 | 0 | 0 | Evans-AlTi-1994-450/500mic
0.09 | 0.18 | 0.98 | 0.008 | 0.012 |  | 8.9 | 1 | 0.22 |  |  |  | 0.0642 | N | 0.046 | N | 0.0003 | 0.052 | N | N | N | 180 | 34 | DC | + | 1 | 175 | MMA | 750 | 8 | 542 | 697 | 18.8 | 65.3 | [9 empty] | Evans-B/9Cr1Mo-1994-CM57
0.09 | 0.18 | 0.98 | 0.008 | 0.012 |  | 8.9 | 1 | 0.22 |  |  |  | 0.0642 | N | 0.046 | N | 0.0003 | 0.052 | N | N | N | 180 | 34 | DC | + | 1 | 175 | MMA | 750 | 8 |  |  |  |  | -24 | 28 | [7 empty] | Evans-B/9Cr1Mo-1994-CM57
0.09 | 0.18 | 0.98 | 0.008 | 0.012 |  | 8.9 | 1 | 0.22 |  |  |  | 0.0642 | N | 0.046 | N | 0.0003 | 0.052 | N | N | N | 180 | 34 | DC | + | 1 | 175 | MMA | 750 | 8 |  |  |  |  | -13 | 50 | [7 empty] | Evans-B/9Cr1Mo-1994-CM57
0.09 | 0.18 | 0.98 | 0.008 | 0.012 |  | 8.9 | 1 | 0.22 |  |  |  | 0.0642 | N | 0.046 | N | 0.0003 | 0.052 | N | N | N | 180 | 34 | DC | + | 1 | 175 | MMA | 750 | 8 |  |  |  |  | 12 | 100 | [7 empty] | Evans-B/9Cr1Mo-1994-CM57
0.088 | 0.17 | 1.03 | 0.007 | 0.013 |  | 9.1 | 1.01 | 0.23 |  |  |  | 0.0604 | N | 0.046 | N | 0.0017 | 0.053 | N | N | N | 180 | 34 | DC | + | 1 | 175 | MMA | 750 | 8 | 574 | 723 | 17.1 | 59.1 | [9 empty] | Evans-B/9Cr1Mo-1994-CM58
0.088 | 0.17 | 1.03 | 0.007 | 0.013 |  | 9.1 | 1.01 | 0.23 |  |  |  | 0.0604 | N | 0.046 | N | 0.0017 | 0.053 | N | N | N | 180 | 34 | DC | + | 1 | 175 | MMA | 750 | 8 |  |  |  |  | -30 | 28 | [7 empty] | Evans-B/9Cr1Mo-1994-CM58
0.088 | 0.17 | 1.03 | 0.007 | 0.013 |  | 9.1 | 1.01 | 0.23 |  |  |  | 0.0604 | N | 0.046 | N | 0.0017 | 0.053 | N | N | N | 180 | 34 | DC | + | 1 | 175 | MMA | 750 | 8 |  |  |  |  | -17 | 50 | [7 empty] | Evans-B/9Cr1Mo-1994-CM58
0.088 | 0.17 | 1.03 | 0.007 | 0.013 |  | 9.1 | 1.01 | 0.23 |  |  |  | 0.0604 | N | 0.046 | N | 0.0017 | 0.053 | N | N | N | 180 | 34 | DC | + | 1 | 175 | MMA | 750 | 8 |  |  |  |  | 12 | 100 | [7 empty] | Evans-B/9Cr1Mo-1994-CM58
0.091 | 0.2 | 1.04 | 0.007 | 0.013 |  | 9.02 | 1.01 | 0.24 |  |  |  | 0.0591 | N | 0.048 | N | 0.0032 | 0.062 | N | N | N | 180 | 34 | DC | + | 1 | 175 | MMA | 750 | 8 | 642 | 778 | 16.8 | 59.8 | [9 empty] | Evans-B/9Cr1Mo-1994-CM59
0.091 | 0.2 | 1.04 | 0.007 | 0.013 |  | 9.02 | 1.01 | 0.24 |  |  |  | 0.0591 | N | 0.048 | N | 0.0032 | 0.062 | N | N | N | 180 | 34 | DC | + | 1 | 175 | MMA | 750 | 8 |  |  |  |  | -13 | 28 | [7 empty] | Evans-B/9Cr1Mo-1994-CM59
0.091 | 0.2 | 1.04 | 0.007 | 0.013 |  | 9.02 | 1.01 | 0.24 |  |  |  | 0.0591 | N | 0.048 | N | 0.0032 | 0.062 | N | N | N | 180 | 34 | DC | + | 1 | 175 | MMA | 750 | 8 |  |  |  |  | 10 | 50 | [7 empty] | Evans-B/9Cr1Mo-1994-CM59
0.091 | 0.2 | 1.04 | 0.007 | 0.013 |  | 9.02 | 1.01 | 0.24 |  |  |  | 0.0591 | N | 0.048 | N | 0.0032 | 0.062 | N | N | N | 180 | 34 | DC | + | 1 | 175 | MMA | 750 | 8 |  |  |  |  | 53 | 100 | [7 empty] | Evans-B/9Cr1Mo-1994-CM59
0.089 | 0.22 | 1.05 | 0.007 | 0.013 |  | 9 | 1.04 | 0.23 |  |  |  | 0.0592 | N | 0.046 | N | 0.0064 | 0.07 | N | N | N | 180 | 34 | DC | + | 1 | 175 | MMA | 750 | 8 | 643 | 777 | 15.7 | 60.2 | [9 empty] | Evans-B/9Cr1Mo-1994-CM60
0.089 | 0.22 | 1.05 | 0.007 | 0.013 |  | 9 | 1.04 | 0.23 |  |  |  | 0.0592 | N | 0.046 | N | 0.0064 | 0.07 | N | N | N | 180 | 34 | DC | + | 1 | 175 | MMA | 750 | 8 |  |  |  |  | 0 | 28 | [7 empty] | Evans-B/9Cr1Mo-1994-CM60
0.089 | 0.22 | 1.05 | 0.007 | 0.013 |  | 9 | 1.04 | 0.23 |  |  |  | 0.0592 | N | 0.046 | N | 0.0064 | 0.07 | N | N | N | 180 | 34 | DC | + | 1 | 175 | MMA | 750 | 8 |  |  |  |  | 21 | 50 | [7 empty] | Evans-B/9Cr1Mo-1994-CM60
0.089 | 0.22 | 1.05 | 0.007 | 0.013 |  | 9 | 1.04 | 0.23 |  |  |  | 0.0592 | N | 0.046 | N | 0.0064 | 0.07 | N | N | N | 180 | 34 | DC | + | 1 | 175 | MMA | 750 | 8 |  |  |  |  | 59 | 100 | [7 empty] | Evans-B/9Cr1Mo-1994-CM60
0.094 | 0.17 | 1 | 0.008 | 0.012 |  | 8.99 | 1.03 | 0.21 |  |  |  | 0.0636 | N | 0.016 | N | 0.0003 | 0.052 | N | N | N | 180 | 34 | DC | + | 1 | 175 | MMA | 750 | 8 | 558 | 705 | 20.8 | 64.5 | [9 empty] | Evans-B/9Cr1Mo-1994-CM61
0.094 | 0.17 | 1 | 0.008 | 0.012 |  | 8.99 | 1.03 | 0.21 |  |  |  | 0.0636 | N | 0.016 | N | 0.0003 | 0.052 | N | N | N | 180 | 34 | DC | + | 1 | 175 | MMA | 750 | 8 |  |  |  |  | -14 | 28 | [7 empty] | Evans-B/9Cr1Mo-1994-CM61
0.094 | 0.17 | 1 | 0.008 | 0.012 |  | 8.99 | 1.03 | 0.21 |  |  |  | 0.0636 | N | 0.016 | N | 0.0003 | 0.052 | N | N | N | 180 | 34 | DC | + | 1 | 175 | MMA | 750 | 8 |  |  |  |  | 0 | 50 | [7 empty] | Evans-B/9Cr1Mo-1994-CM61
0.094 | 0.17 | 1 | 0.008 | 0.012 |  | 8.99 | 1.03 | 0.21 |  |  |  | 0.0636 | N | 0.016 | N | 0.0003 | 0.052 | N | N | N | 180 | 34 | DC | + | 1 | 175 | MMA | 750 | 8 |  |  |  |  | 31 | 100 | [7 empty] | Evans-B/9Cr1Mo-1994-CM61
0.086 | 0.2 | 1.01 | 0.007 | 0.012 |  | 8.9 | 1.01 | 0.21 |  |  |  | 0.0596 | N | 0.016 | N | 0.0019 | 0.051 | N | N | N | 180 | 34 | DC | + | 1 | 175 | MMA | 750 | 8 | 569 | 709 | 17.4 | 62.7 | [9 empty] | Evans-B/9Cr1Mo-1994-CM62
0.086 | 0.2 | 1.01 | 0.007 | 0.012 |  | 8.9 | 1.01 | 0.21 |  |  |  | 0.0596 | N | 0.016 | N | 0.0019 | 0.051 | N | N | N | 180 | 34 | DC | + | 1 | 175 | MMA | 750 | 8 |  |  |  |  | -22 | 28 | [7 empty] | Evans-B/9Cr1Mo-1994-CM62
0.086 | 0.2 | 1.01 | 0.007 | 0.012 |  | 8.9 | 1.01 | 0.21 |  |  |  | 0.0596 | N | 0.016 | N | 0.0019 | 0.051 | N | N | N | 180 | 34 | DC | + | 1 | 175 | MMA | 750 | 8 |  |  |  |  | -9 | 50 | [7 empty] | Evans-B/9Cr1Mo-1994-CM62
0.086 | 0.2 | 1.01 | 0.007 | 0.012 |  | 8.9 | 1.01 | 0.21 |  |  |  | 0.0596 | N | 0.016 | N | 0.0019 | 0.051 | N | N | N | 180 | 34 | DC | + | 1 | 175 | MMA | 750 | 8 |  |  |  |  | 24 | 100 | [7 empty] | Evans-B/9Cr1Mo-1994-CM62
0.086 | 0.2 | 1.04 | 0.008 | 0.013 |  | 8.98 | 1.01 | 0.22 |  |  |  | 0.0567 | N | 0.016 | N | 0.0036 | 0.056 | N | N | N | 180 | 34 | DC | + | 1 | 175 | MMA | 750 | 8 | 609 | 743 | 16.9 | 61.9 | [9 empty] | Evans-B/9Cr1Mo-1994-CM63
0.086 | 0.2 | 1.04 | 0.008 | 0.013 |  | 8.98 | 1.01 | 0.22 |  |  |  | 0.0567 | N | 0.016 | N | 0.0036 | 0.056 | N | N | N | 180 | 34 | DC | + | 1 | 175 | MMA | 750 | 8 |  |  |  |  | -19 | 28 | [7 empty] | Evans-B/9Cr1Mo-1994-CM63
0.086 | 0.2 | 1.04 | 0.008 | 0.013 |  | 8.98 | 1.01 | 0.22 |  |  |  | 0.0567 | N | 0.016 | N | 0.0036 | 0.056 | N | N | N | 180 | 34 | DC | + | 1 | 175 | MMA | 750 | 8 |  |  |  |  | -1 | 50 | [7 empty] | Evans-B/9Cr1Mo-1994-CM63
0.086 | 0.2 | 1.04 | 0.008 | 0.013 |  | 8.98 | 1.01 | 0.22 |  |  |  | 0.0567 | N | 0.016 | N | 0.0036 | 0.056 | N | N | N | 180 | 34 | DC | + | 1 | 175 | MMA | 750 | 8 |  |  |  |  | 38 | 100 | [7 empty] | Evans-B/9Cr1Mo-1994-CM63
0.088 | 0.24 | 1.06 | 0.007 | 0.013 |  | 9.08 | 1 | 0.23 |  |  |  | 0.0538 | N | 0.0155 | N | 0.0069 | 0.056 | N | N | N | 180 | 34 | DC | + | 1 | 175 | MMA | 750 | 8 | 620 | 753 | 16.8 | 58.8 | [9 empty] | Evans-B/9Cr1Mo-1994-CM64
0.088 | 0.24 | 1.06 | 0.007 | 0.013 |  | 9.08 | 1 | 0.23 |  |  |  | 0.0538 | N | 0.0155 | N | 0.0069 | 0.056 | N | N | N | 180 | 34 | DC | + | 1 | 175 | MMA | 750 | 8 |  |  |  |  | 8 | 28 | [7 empty] | Evans-B/9Cr1Mo-1994-CM64
0.088 | 0.24 | 1.06 | 0.007 | 0.013 |  | 9.08 | 1 | 0.23 |  |  |  | 0.0538 | N | 0.0155 | N | 0.0069 | 0.056 | N | N | N | 180 | 34 | DC | + | 1 | 175 | MMA | 750 | 8 |  |  |  |  | 32 | 50 | [7 empty] | Evans-B/9Cr1Mo-1994-CM64
0.088 | 0.24 | 1.06 | 0.007 | 0.013 |  | 9.08 | 1 | 0.23 |  |  |  | 0.0538 | N | 0.0155 | N | 0.0069 | 0.056 | N | N | N | 180 | 34 | DC | + | 1 | 175 | MMA | 750 | 8 |  |  |  |  | -70 | 100 | [7 empty] | Evans-B/9Cr1Mo-1994-CM64
0.037 | 0.3 | 0.65 | 0.008 | 0.012 |  | 0 | [5 empty] | N | N | N | N | N | N | N | N | N | 170 | 21 | DC | + | 1 | 200 | MMA | 250 | 14 | 392 | 466 | 31.9 | 80.6 | [9 empty] | Evans-Cr/CMn-1989-0A-aw
0.037 | 0.3 | 0.65 | 0.008 | 0.012 |  | 0 | [5 empty] | N | N | N | N | N | N | N | N | N | 170 | 21 | DC | + | 1 | 200 | MMA | 580 | 2 | 370 | 456 | 35.2 | 80.6 | -30 | 100 | [7 empty] | Evans-Cr/CMn-1989-0A-ht
0.037 | 0.3 | 0.65 | 0.008 | 0.012 |  | 0 | [5 empty] | N | N | N | N | N | N | N | N | N | 170 | 21 | DC | + | 1 | 200 | MMA | 0 | 0 |  |  |  |  | -26 | 100 | [7 empty] | Evans-Cr/CMn-1989-0A-ch
0.037 | 0.31 | 1.03 | 0.007 | 0.014 |  | 0 | [5 empty] | N | N | N | N | N | N | N | N | N | 170 | 21 | DC | + | 1 | 200 | MMA | 250 | 14 | 413 | 498 | 31.2 | 80.6 | [9 empty] | Evans-Cr/CMn-1989-0B-aw
0.037 | 0.31 | 1.03 | 0.007 | 0.014 |  | 0 | [5 empty] | N | N | N | N | N | N | N | N | N | 170 | 21 | DC | + | 1 | 200 | MMA | 580 | 2 | 402 | 490 | 31 | 80.6 | -44 | 100 | [7 empty] | Evans-Cr/CMn-1989-0B-ht
0.037 | 0.31 | 1.03 | 0.007 | 0.014 |  | 0 | [5 empty] | N | N | N | N | N | N | N | N | N | 170 | 21 | DC | + | 1 | 200 | MMA | 0 | 0 |  |  |  |  | -47 | 100 |  |  | 33 | 27 | 40 | 0 | 0 | Evans-Cr/CMn-1989-0B-ch
0.044 | 0.35 | 1.43 | 0.007 | 0.014 |  | 0 | [5 empty] | N | N | N | N | N | N | N | N | N | 170 | 21 | DC | + | 1 | 200 | MMA | 250 | 14 | 468 | 551 | 29.4 | 78.7 | [9 empty] | Evans-Cr/CMn-1989-0C-aw
0.044 | 0.35 | 1.43 | 0.007 | 0.014 |  | 0 | [5 empty] | N | N | N | N | N | N | N | N | N | 170 | 21 | DC | + | 1 | 200 | MMA | 580 | 2 | 436 | 529 | 31.6 | 78.8 | -49 | 100 | [7 empty] | Evans-Cr/CMn-1989-0C-ht
0.044 | 0.35 | 1.43 | 0.007 | 0.014 |  | 0 | [5 empty] | N | N | N | N | N | N | N | N | N | 170 | 21 | DC | + | 1 | 200 | MMA | 0 | 0 |  |  |  |  | -52 | 100 | [7 empty] | Evans-Cr/CMn-1989-0C-ch
0.045 | 0.33 | 1.85 | 0.007 | 0.016 |  | 0 | [5 empty] | N | N | N | N | N | N | N | N | N | 170 | 21 | DC | + | 1 | 200 | MMA | 250 | 14 | 514 | 588 | 28 | 76.8 | [9 empty] | Evans-Cr/CMn-1989-0D-aw
0.045 | 0.33 | 1.85 | 0.007 | 0.016 |  | 0 | [5 empty] | N | N | N | N | N | N | N | N | N | 170 | 21 | DC | + | 1 | 200 | MMA | 580 | 2 | 479 | 576 | 27.4 | 76.9 | -38 | 100 | [7 empty] | Evans-Cr/CMn-1989-0D-ht
0.045 | 0.33 | 1.85 | 0.007 | 0.016 |  | 0 | [5 empty] | N | N | N | N | N | N | N | N | N | 170 | 21 | DC | + | 1 | 200 | MMA | 0 | 0 |  |  |  |  | -45 | 100 |  |  | 13 | 16 | 71 | 0 | 0 | Evans-Cr/CMn-1989-0D-ch
0.038 | 0.3 | 0.65 | 0.007 | 0.014 |  | 0.22 | [5 empty] | N | N | N | N | N | N | N | N | N | 170 | 21 | DC | + | 1 | 200 | MMA | 250 | 14 | 422 | 496 | 30.4 | 78.8 | [9 empty] | Evans-Cr/CMn-1989-0.25A-aw
0.038 | 0.3 | 0.65 | 0.007 | 0.014 |  | 0.22 | [5 empty] | N | N | N | N | N | N | N | N | N | 170 | 21 | DC | + | 1 | 200 | MMA | 580 | 2 | 410 | 496 | 31 | 79.7 | [9 empty] | Evans-Cr/CMn-1989-0.25A-ht
0.041 | 0.32 | 1.01 | 0.008 | 0.013 |  | 0.24 | [5 empty] | N | N | N | N | N | N | N | N | N | 170 | 21 | DC | + | 1 | 200 | MMA | 250 | 14 | 463 | 532 | 30 | 77.8 | [9 empty] | Evans-Cr/CMn-1989-0.25B-aw
0.041 | 0.32 | 1.01 | 0.008 | 0.013 |  | 0.24 | [5 empty] | N | N | N | N | N | N | N | N | N | 170 | 21 | DC | + | 1 | 200 | MMA | 580 | 2 | 426 | 519 | 29.8 | 78.8 | [9 empty] | Evans-Cr/CMn-1989-0.25B-ht
0.041 | 0.32 | 1.01 | 0.008 | 0.013 |  | 0.24 | [5 empty] | N | N | N | N | N | N | N | N | N | 170 | 21 | DC | + | 1 | 200 | MMA | 0 | 0 | [8 empty] | 26 | 25 | 49 | 0 | 0 | Evans-Cr/CMn-1989-0.25B-awmic
0.044 | 0.32 | 1.45 | 0.007 | 0.013 |  | 0.24 | [5 empty] | N | N | N | N | N | N | N | N | N | 170 | 21 | DC | + | 1 | 200 | MMA | 250 | 14 | 500 | 575 | 28 | 78.8 | [9 empty] | Evans-Cr/CMn-1989-0.25C-aw
0.044 | 0.32 | 1.45 | 0.007 | 0.013 |  | 0.24 | [5 empty] | N | N | N | N | N | N | N | N | N | 170 | 21 | DC | + | 1 | 200 | MMA | 580 | 2 | 468 | 559 | 28 | 76.9 | [9 empty] | Evans-Cr/CMn-1989-0.25C-ht
0.048 | 0.33 | 1.85 | 0.007 | 0.013 |  | 0.26 | [5 empty] | N | N | N | N | N | N | N | N | N | 170 | 21 | DC | + | 1 | 200 | MMA | 250 | 14 | 567 | 622 | 26 | 75 | [9 empty] | Evans-Cr/CMn-1989-0.25D-aw
0.048 | 0.33 | 1.85 | 0.007 | 0.013 |  | 0.26 | [5 empty] | N | N | N | N | N | N | N | N | N | 170 | 21 | DC | + | 1 | 200 | MMA | 580 | 2 | 535 | 620 | 27 | 74 | [9 empty] | Evans-Cr/CMn-1989-0.25D-ht
0.048 | 0.33 | 1.85 | 0.007 | 0.013 |  | 0.26 | [5 empty] | N | N | N | N | N | N | N | N | N | 170 | 21 | DC | + | 1 | 200 | MMA | 0 | 0 | [8 empty] | 8 | 13 | 79 | 0 | 0 | Evans-Cr/CMn-1989-0.25D-ht
0.04 | 0.33 | 0.6 | 0.006 | 0.01 |  | 0.51 | [5 empty] | N | N | N | N | N | N | N | N | N | 170 | 21 | DC | + | 1 | 200 | MMA | 250 | 14 | 446 | 510 | 32.2 | 78.8 | [9 empty] | Evans-Cr/CMn-1989-0.5A-aw
0.04 | 0.33 | 0.6 | 0.006 | 0.01 |  | 0.51 | [5 empty] | N | N | N | N | N | N | N | N | N | 170 | 21 | DC | + | 1 | 200 | MMA | 580 | 2 | 417 | 496 | 29 | 78.8 | -17 | 100 | [7 empty] | Evans-Cr/CMn-1989-0.5A-ht
0.04 | 0.33 | 0.6 | 0.006 | 0.01 |  | 0.51 | [5 empty] | N | N | N | N | N | N | N | N | N | 170 | 21 | DC | + | 1 | 200 | MMA | 0 | 0 |  |  |  |  | -17 | 100 | [7 empty] | Evans-Cr/CMn-1989-0.5A-ch
0.043 | 0.31 | 0.95 | 0.007 | 0.01 |  | 0.53 | [5 empty] | N | N | N | N | N | N | N | N | N | 170 | 21 | DC | + | 1 | 200 | MMA | 250 | 14 | 494 | 545 | 29.6 | 77 | [9 empty] | Evans-Cr/CMn-1989-0.5B-aw
0.043 | 0.31 | 0.95 | 0.007 | 0.01 |  | 0.53 | [5 empty] | N | N | N | N | N | N | N | N | N | 170 | 21 | DC | + | 1 | 200 | MMA | 580 | 2 | 460 | 536 | 28.8 | 77 | -35 | 100 | [7 empty] | Evans-Cr/CMn-1989-0.5B-ht
0.043 | 0.31 | 0.95 | 0.007 | 0.01 |  | 0.53 | [5 empty] | N | N | N | N | N | N | N | N | N | 170 | 21 | DC | + | 1 | 200 | MMA | 0 | 0 |  |  |  |  | -45 | 100 |  |  | 16 | 26 | 58 | 0 | 0 | Evans-Cr/CMn-1989-0.5B-ch
0.047 | 0.33 | 1.42 | 0.006 | 0.01 |  | 0.53 | [5 empty] | N | N | N | N | N | N | N | N | N | 170 | 21 | DC | + | 1 | 200 | MMA | 250 | 14 | 543 | 603 | 28.2 | 77 | [9 empty] | Evans-Cr/CMn-1989-0.5C-aw
0.047 | 0.33 | 1.42 | 0.006 | 0.01 |  | 0.53 | [5 empty] | N | N | N | N | N | N | N | N | N | 170 | 21 | DC | + | 1 | 200 | MMA | 580 | 2 | 514 | 600 | 25.8 | 76 | -35 | 100 | [7 empty] | Evans-Cr/CMn-1989-0.5C-ht
0.047 | 0.33 | 1.42 | 0.006 | 0.01 |  | 0.53 | [5 empty] | N | N | N | N | N | N | N | N | N | 170 | 21 | DC | + | 1 | 200 | MMA | 0 | 0 |  |  |  |  | -44 | 100 | [7 empty] | Evans-Cr/CMn-1989-0.5C-ch
0.051 | 0.33 | 1.83 | 0.006 | 0.013 |  | 0.52 | [5 empty] | N | N | N | N | N | N | N | N | N | 170 | 21 | DC | + | 1 | 200 | MMA | 250 | 14 | 617 | 674 | 23 | 70.2 | [9 empty] | Evans-Cr/CMn-1989-0.5D-aw
0.051 | 0.33 | 1.83 | 0.006 | 0.013 |  | 0.52 | [5 empty] | N | N | N | N | N | N | N | N | N | 170 | 21 | DC | + | 1 | 200 | MMA | 580 | 2 | 570 | 650 | 24 | 68.7 | -2 | 100 | [7 empty] | Evans-Cr/CMn-1989-0.5D-ht
0.051 | 0.33 | 1.83 | 0.006 | 0.013 |  | 0.52 | [5 empty] | N | N | N | N | N | N | N | N | N | 170 | 21 | DC | + | 1 | 200 | MMA | 0 | 0 |  |  |  |  | -35 | 100 |  |  | 4 | 8 | 88 | 0 | 0 | Evans-Cr/CMn-1989-0.5D-ch
0.041 | 0.3 | 0.59 | 0.009 | 0.011 |  | 1 | [5 empty] | N | N | N | N | N | N | N | N | N | 170 | 21 | DC | + | 1 | 200 | MMA | 250 | 14 | 472 | 531 | 25.8 | 77.8 | [9 empty] | Evans-Cr/CMn-1989-1.0A-aw
0.041 | 0.3 | 0.59 | 0.009 | 0.011 |  | 1 | [5 empty] | N | N | N | N | N | N | N | N | N | 170 | 21 | DC | + | 1 | 200 | MMA | 580 | 2 | 427 | 514 | 29.2 | 77.9 | -12 | 100 | [7 empty] | Evans-Cr/CMn-1989-1.0A-ht
0.041 | 0.3 | 0.59 | 0.009 | 0.011 |  | 1 | [5 empty] | N | N | N | N | N | N | N | N | N | 170 | 21 | DC | + | 1 | 200 | MMA | 0 | 0 |  |  |  |  | -10 | 100 | [7 empty] | Evans-Cr/CMn-1989-1.0A-ch
0.045 | 0.32 | 0.97 | 0.007 | 0.012 |  | 1.04 | [5 empty] | N | N | N | N | N | N | N | N | N | 170 | 21 | DC | + | 1 | 200 | MMA | 250 | 14 | 531 | 592 | 24.6 | 76 | [9 empty] | Evans-Cr/CMn-1989-1.0B-aw
0.045 | 0.32 | 0.97 | 0.007 | 0.012 |  | 1.04 | [5 empty] | N | N | N | N | N | N | N | N | N | 170 | 21 | DC | + | 1 | 200 | MMA | 580 | 2 | 471 | 568 | 26.2 | 77 | -31 | 100 | [7 empty] | Evans-Cr/CMn-1989-1.0B-ht
0.045 | 0.32 | 0.97 | 0.007 | 0.012 |  | 1.04 | [5 empty] | N | N | N | N | N | N | N | N | N | 170 | 21 | DC | + | 1 | 200 | MMA | 0 | 0 |  |  |  |  | -42 | 100 |  |  | 9 | 28 | 63 | 0 | 0 | Evans-Cr/CMn-1989-1.0B-ch
0.048 | 0.33 | 1.37 | 0.008 | 0.013 |  | 1.08 | [5 empty] | N | N | N | N | N | N | N | N | N | 170 | 21 | DC | + | 1 | 200 | MMA | 250 | 14 | 626 | 676 | 24.4 | 70.9 | [9 empty] | Evans-Cr/CMn-1989-1.0C-aw
0.048 | 0.33 | 1.37 | 0.008 | 0.013 |  | 1.08 | [5 empty] | N | N | N | N | N | N | N | N | N | 170 | 21 | DC | + | 1 | 200 | MMA | 580 | 2 | 548 | 630 | 26 | 72 | -17 | 100 | [7 empty] | Evans-Cr/CMn-1989-1.0C-ht
0.048 | 0.33 | 1.37 | 0.008 | 0.013 |  | 1.08 | [5 empty] | N | N | N | N | N | N | N | N | N | 170 | 21 | DC | + | 1 | 200 | MMA | 0 | 0 |  |  |  |  | -40 | 100 | [7 empty] | Evans-Cr/CMn-1989-1.0C-ch
0.052 | 0.33 | 1.81 | 0.007 | 0.013 |  | 1.1 | [5 empty] | N | N | N | N | N | N | N | N | N | 170 | 21 | DC | + | 1 | 200 | MMA | 250 | 14 | 692 | 723 | 21.6 | 70.9 | [9 empty] | Evans-Cr/CMn-1989-1.0D-aw
0.052 | 0.33 | 1.81 | 0.007 | 0.013 |  | 1.1 | [5 empty] | N | N | N | N | N | N | N | N | N | 170 | 21 | DC | + | 1 | 200 | MMA | 580 | 2 | 592 | 671 | 22.8 | 72 | 28 | 100 | [7 empty] | Evans-Cr/CMn-1989-1.0D-ht
0.052 | 0.33 | 1.81 | 0.007 | 0.013 |  | 1.1 | [5 empty] | N | N | N | N | N | N | N | N | N | 170 | 21 | DC | + | 1 | 200 | MMA | 0 | 0 |  |  |  |  | -28 | 100 |  |  | 1 | 12 | 87 | 0 | 0 | Evans-Cr/CMn-1989-1.0D-ch
0.041 | 0.27 | 0.59 | 0.009 | 0.011 |  | 2.34 | [5 empty] | N | N | N | N | N | N | N | N | N | 170 | 21 | DC | + | 1 | 200 | MMA | 250 | 14 | 587 | 652 | 21.4 | 72 | [9 empty] | Evans-Cr/CMn-1989-2.3A-aw
0.041 | 0.27 | 0.59 | 0.009 | 0.011 |  | 2.34 | [5 empty] | N | N | N | N | N | N | N | N | N | 170 | 21 | DC | + | 1 | 200 | MMA | 580 | 2 | 534 | 619 | 22 | 75 | 0 | 100 | [7 empty] | Evans-Cr/CMn-1989-2.3A-ht
0.041 | 0.27 | 0.59 | 0.009 | 0.011 |  | 2.34 | [5 empty] | N | N | N | N | N | N | N | N | N | 170 | 21 | DC | + | 1 | 200 | MMA | 0 | 0 |  |  |  |  | 9 | 100 | [7 empty] | Evans-Cr/CMn-1989-2.3A-ch
0.046 | 0.3 | 0.93 | 0.008 | 0.012 |  | 2.38 | [5 empty] | N | N | N | N | N | N | N | N | N | 170 | 21 | DC | + | 1 | 200 | MMA | 250 | 14 | 655 | 722 | 19.6 | 67.5 | [9 empty] | Evans-Cr/CMn-1989-2.3B-aw
0.046 | 0.3 | 0.93 | 0.008 | 0.012 |  | 2.38 | [5 empty] | N | N | N | N | N | N | N | N | N | 170 | 21 | DC | + | 1 | 200 | MMA | 580 | 2 | 605 | 683 | 19.8 | 71.9 | -3 | 100 | [7 empty] | Evans-Cr/CMn-1989-2.3B-ht
0.046 | 0.3 | 0.93 | 0.008 | 0.012 |  | 2.38 | [5 empty] | N | N | N | N | N | N | N | N | N | 170 | 21 | DC | + | 1 | 200 | MMA | 0 | 0 |  |  |  |  | 16 | 100 |  |  | 2 | 88 | 10 | 0 | 0 | Evans-Cr/CMn-1989-2.3B-ch
0.05 | 0.31 | 1.29 | 0.008 | 0.011 |  | 2.32 | [5 empty] | N | N | N | N | N | N | N | N | N | 170 | 21 | DC | + | 1 | 200 | MMA | 250 | 14 | 738 | 789 | 20 | 67 | [9 empty] | Evans-Cr/CMn-1989-2.3C-aw
0.05 | 0.31 | 1.29 | 0.008 | 0.011 |  | 2.32 | [5 empty] | N | N | N | N | N | N | N | N | N | 170 | 21 | DC | + | 1 | 200 | MMA | 580 | 2 | 662 | 731 | 18.6 | 68.7 | 28 | 100 | [7 empty] | Evans-Cr/CMn-1989-2.3C-ht
0.05 | 0.31 | 1.29 | 0.008 | 0.011 |  | 2.32 | [5 empty] | N | N | N | N | N | N | N | N | N | 170 | 21 | DC | + | 1 | 200 | MMA | 0 | 0 |  |  |  |  | 9 | 100 |  |  | 0 | 100 | 0 | 0 | 0 | Evans-Cr/CMn-1989-2.3C-ch
0.054 | 0.33 | 1.72 | 0.007 | 0.014 |  | 2.36 | [5 empty] | N | N | N | N | N | N | N | N | N | 170 | 21 | DC | + | 1 | 200 | MMA | 250 | 14 | 808 | 865 | 18.2 | 65.2 | [9 empty] | Evans-Cr/CMn-1989-2.3D-aw
0.054 | 0.33 | 1.72 | 0.007 | 0.014 |  | 2.36 | [5 empty] | N | N | N | N | N | N | N | N | N | 170 | 21 | DC | + | 1 | 200 | MMA | 580 | 2 | 697 | 757 | 19.6 | 69.7 | [9 empty] | Evans-Cr/CMn-1989-2.3D-ht
0.054 | 0.33 | 1.72 | 0.007 | 0.014 |  | 2.36 | [5 empty] | N | N | N | N | N | N | N | N | N | 170 | 21 | DC | + | 1 | 200 | MMA | 0 | 0 |  |  |  |  | 24 | 100 | [7 empty] | Evans-Cr/CMn-1989-2.3D-ch
0.069 | 0.3 | 1.36 | 0.007 | 0.009 |  |  |  | 0.0005 |  |  |  | 0.0432 | 0.0037 | 0.0067 | 0.0005 | 0.0005 | 0.0005 | N | N | N | 170 | 21 | DC | + | 1 | 200 | MMA | 250 | 14 | 468 | 529 | 32.6 | 80.7 | [9 empty] | Evans-Al/CMn-1990-<5aw
0.069 | 0.3 | 1.36 | 0.007 | 0.009 |  |  |  | 0.0005 |  |  |  | 0.0432 | 0.0037 | 0.0067 | 0.0005 | 0.0005 | 0.0005 | N | N | N | 170 | 21 | DC | + | 1 | 200 | MMA | 0 | 0 |  |  |  |  | -99 | 28 | [7 empty] | Evans-Al/CMn-1990-<5awch1
0.069 | 0.3 | 1.36 | 0.007 | 0.009 |  |  |  | 0.0005 |  |  |  | 0.0432 | 0.0037 | 0.0067 | 0.0005 | 0.0005 | 0.0005 | N | N | N | 170 | 21 | DC | + | 1 | 200 | MMA | 0 | 0 |  |  |  |  | -72 | 100 | [7 empty] | Evans-Al/CMn-1990-<5awch2
0.069 | 0.3 | 1.36 | 0.007 | 0.009 |  |  |  | 0.0005 |  |  |  | 0.0432 | 0.0037 | 0.0067 | 0.0005 | 0.0005 | 0.0005 | N | N | N | 170 | 21 | DC | + | 1 | 200 | MMA | 0 | 0 | [8 empty] | 23 | 5 | 72 | 0 | 0 | Evans-Al/CMn-1990-<5aw
0.069 | 0.3 | 1.36 | 0.007 | 0.009 |  |  |  | 0.0005 |  |  |  | 0.0432 | 0.0037 | 0.0067 | 0.0005 | 0.0005 | 0.0005 | N | N | N | 170 | 21 | DC | + | 1 | 200 | MMA | 580 | 2 | 393 | 500 | 31.8 | 77 | [9 empty] | Evans-Al/CMn-1990-<5ht
0.069 | 0.3 | 1.36 | 0.007 | 0.009 |  |  |  | 0.0005 |  |  |  | 0.0432 | 0.0037 | 0.0067 | 0.0005 | 0.0005 | 0.0005 | N | N | N | 170 | 21 | DC | + | 1 | 200 | MMA | 580 | 2 |  |  |  |  | -100 | 28 | [7 empty] | Evans-Al/CMn-1990-<5htch1
0.069 | 0.3 | 1.36 | 0.007 | 0.009 |  |  |  | 0.0005 |  |  |  | 0.0432 | 0.0037 | 0.0067 | 0.0005 | 0.0005 | 0.0005 | N | N | N | 170 | 21 | DC | + | 1 | 200 | MMA | 580 | 2 |  |  |  |  | -78 | 100 | [7 empty] | Evans-Al/CMn-1990-<5htch2
0.073 | 0.33 | 1.39 | 0.007 | 0.008 |  |  |  | 0.0005 |  |  |  | 0.0427 | 0.0039 | 0.0066 | 0.002 | 0.0005 | 0.0005 | N | N | N | 170 | 21 | DC | + | 1 | 200 | MMA | 250 | 14 | 475 | 536 | 33.4 | 80.7 | [9 empty] | Evans-Al/CMn-1990-20aw
0.073 | 0.33 | 1.39 | 0.007 | 0.008 |  |  |  | 0.0005 |  |  |  | 0.0427 | 0.0039 | 0.0066 | 0.002 | 0.0005 | 0.0005 | N | N | N | 170 | 21 | DC | + | 1 | 200 | MMA | 0 | 0 |  |  |  |  | -95 | 28 | [7 empty] | Evans-Al/CMn-1990-20awch1
0.073 | 0.33 | 1.39 | 0.007 | 0.008 |  |  |  | 0.0005 |  |  |  | 0.0427 | 0.0039 | 0.0066 | 0.002 | 0.0005 | 0.0005 | N | N | N | 170 | 21 | DC | + | 1 | 200 | MMA | 0 | 0 |  |  |  |  | -70 | 100 | [7 empty] | Evans-Al/CMn-1990-20awch2
0.073 | 0.33 | 1.39 | 0.007 | 0.008 |  |  |  | 0.0005 |  |  |  | 0.0427 | 0.0039 | 0.0066 | 0.002 | 0.0005 | 0.0005 | N | N | N | 170 | 21 | DC | + | 1 | 200 | MMA | 580 | 2 | 387 | 493 | 32.5 | 80.7 | [9 empty] | Evans-Al/CMn-1990-20ht
0.073 | 0.33 | 1.39 | 0.007 | 0.008 |  |  |  | 0.0005 |  |  |  | 0.0427 | 0.0039 | 0.0066 | 0.002 | 0.0005 | 0.0005 | N | N | N | 170 | 21 | DC | + | 1 | 200 | MMA | 580 | 2 |  |  |  |  | -78 | 100 | [7 empty] | Evans-Al/CMn-1990-20htch2
0.078 | 0.32 | 1.39 | 0.007 | 0.009 |  |  |  | 0.0005 |  |  |  | 0.0436 | 0.0042 | 0.0066 | 0.0044 | 0.0005 | 0.0005 | N | N | N | 170 | 21 | DC | + | 1 | 200 | MMA | 250 | 14 | 478 | 541 | 30.4 | 78.9 | [9 empty] | Evans-Al/CMn-1990-44aw
0.078 | 0.32 | 1.39 | 0.007 | 0.009 |  |  |  | 0.0005 |  |  |  | 0.0436 | 0.0042 | 0.0066 | 0.0044 | 0.0005 | 0.0005 | N | N | N | 170 | 21 | DC | + | 1 | 200 | MMA | 0 | 0 |  |  |  |  | -88 | 28 | [7 empty] | Evans-Al/CMn-1990-44awch1
0.078 | 0.32 | 1.39 | 0.007 | 0.009 |  |  |  | 0.0005 |  |  |  | 0.0436 | 0.0042 | 0.0066 | 0.0044 | 0.0005 | 0.0005 | N | N | N | 170 | 21 | DC | + | 1 | 200 | MMA | 0 | 0 |  |  |  |  | -60 | 100 | [7 empty] | Evans-Al/CMn-1990-44awch2
0.078 | 0.32 | 1.39 | 0.007 | 0.009 |  |  |  | 0.0005 |  |  |  | 0.0436 | 0.0042 | 0.0066 | 0.0044 | 0.0005 | 0.0005 | N | N | N | 170 | 21 | DC | + | 1 | 200 | MMA | 580 | 2 | 398 | 499 | 32.8 | 80.7 | [9 empty] | Evans-Al/CMn-1990-44ht
0.078 | 0.32 | 1.39 | 0.007 | 0.009 |  |  |  | 0.0005 |  |  |  | 0.0436 | 0.0042 | 0.0066 | 0.0044 | 0.0005 | 0.0005 | N | N | N | 170 | 21 | DC | + | 1 | 200 | MMA | 580 | 2 |  |  |  |  | -94 | 28 | [7 empty] | Evans-Al/CMn-1990-44htch1
0.078 | 0.32 | 1.39 | 0.007 | 0.009 |  |  |  | 0.0005 |  |  |  | 0.0436 | 0.0042 | 0.0066 | 0.0044 | 0.0005 | 0.0005 | N | N | N | 170 | 21 | DC | + | 1 | 200 | MMA | 580 | 2 |  |  |  |  | -75 | 100 | [7 empty] | Evans-Al/CMn-1990-44htch2
0.08 | 0.33 | 1.41 | 0.006 | 0.009 |  |  |  | 0.0005 |  |  |  | 0.0432 | 0.0043 | 0.0061 | 0.0078 | 0.0005 | 0.0005 | N | N | N | 170 | 21 | DC | + | 1 | 200 | MMA | 250 | 14 | 478 | 540 | 31.2 | 80.7 | [9 empty] | Evans-Al/CMn-1990-78aw
0.08 | 0.33 | 1.41 | 0.006 | 0.009 |  |  |  | 0.0005 |  |  |  | 0.0432 | 0.0043 | 0.0061 | 0.0078 | 0.0005 | 0.0005 | N | N | N | 170 | 21 | DC | + | 1 | 200 | MMA | 0 | 0 |  |  |  |  | -77 | 28 | [7 empty] | Evans-Al/CMn-1990-78awch1
0.08 | 0.33 | 1.41 | 0.006 | 0.009 |  |  |  | 0.0005 |  |  |  | 0.0432 | 0.0043 | 0.0061 | 0.0078 | 0.0005 | 0.0005 | N | N | N | 170 | 21 | DC | + | 1 | 200 | MMA | 0 | 0 |  |  |  |  | -55 | 100 | [7 empty] | Evans-Al/CMn-1990-78awch2
0.08 | 0.33 | 1.41 | 0.006 | 0.009 |  |  |  | 0.0005 |  |  |  | 0.0432 | 0.0043 | 0.0061 | 0.0078 | 0.0005 | 0.0005 | N | N | N | 170 | 21 | DC | + | 1 | 200 | MMA | 0 | 0 | [8 empty] | 24 | 9 | 67 | 0 | 0 | Evans-Al/CMn-1990-78aw
0.08 | 0.33 | 1.41 | 0.006 | 0.009 |  |  |  | 0.0005 |  |  |  | 0.0432 | 0.0043 | 0.0061 | 0.0078 | 0.0005 | 0.0005 | N | N | N | 170 | 21 | DC | + | 1 | 200 | MMA | 580 | 2 | 391 | 504 | 31.8 | 78.9 | [9 empty] | Evans-Al/CMn-1990-78ht
0.08 | 0.33 | 1.41 | 0.006 | 0.009 |  |  |  | 0.0005 |  |  |  | 0.0432 | 0.0043 | 0.0061 | 0.0078 | 0.0005 | 0.0005 | N | N | N | 170 | 21 | DC | + | 1 | 200 | MMA | 580 | 2 |  |  |  |  | -89 | 28 | [7 empty] | Evans-Al/CMn-1990-78htch1
0.08 | 0.33 | 1.41 | 0.006 | 0.009 |  |  |  | 0.0005 |  |  |  | 0.0432 | 0.0043 | 0.0061 | 0.0078 | 0.0005 | 0.0005 | N | N | N | 170 | 21 | DC | + | 1 | 200 | MMA | 580 | 2 |  |  |  |  | -68 | 100 | [7 empty] | Evans-Al/CMn-1990-78htch2
0.08 | 0.37 | 1.42 | 0.006 | 0.009 |  |  |  | 0.0005 |  |  |  | 0.0439 | 0.0043 | 0.0054 | 0.012 | 0.0005 | 0.0005 | N | N | N | 170 | 21 | DC | + | 1 | 200 | MMA | 250 | 14 | 480 | 543 | 29 | 78.9 | [9 empty] | Evans-Al/CMn-1990-120aw
0.08 | 0.37 | 1.42 | 0.006 | 0.009 |  |  |  | 0.0005 |  |  |  | 0.0439 | 0.0043 | 0.0054 | 0.012 | 0.0005 | 0.0005 | N | N | N | 170 | 21 | DC | + | 1 | 200 | MMA | 0 | 0 |  |  |  |  | -86 | 28 | [7 empty] | Evans-Al/CMn-1990-120awch1
0.08 | 0.37 | 1.42 | 0.006 | 0.009 |  |  |  | 0.0005 |  |  |  | 0.0439 | 0.0043 | 0.0054 | 0.012 | 0.0005 | 0.0005 | N | N | N | 170 | 21 | DC | + | 1 | 200 | MMA | 0 | 0 |  |  |  |  | -28 | 100 | [7 empty] | Evans-Al/CMn-1990-120awch2
0.08 | 0.37 | 1.42 | 0.006 | 0.009 |  |  |  | 0.0005 |  |  |  | 0.0439 | 0.0043 | 0.0054 | 0.012 | 0.0005 | 0.0005 | N | N | N | 170 | 21 | DC | + | 1 | 200 | MMA | 580 | 2 | 397 | 518 | 31 | 79.8 | [9 empty] | Evans-Al/CMn-1990-120ht
0.08 | 0.37 | 1.42 | 0.006 | 0.009 |  |  |  | 0.0005 |  |  |  | 0.0439 | 0.0043 | 0.0054 | 0.012 | 0.0005 | 0.0005 | N | N | N | 170 | 21 | DC | + | 1 | 200 | MMA | 580 | 2 |  |  |  |  | -91 | 28 | [7 empty] | Evans-Al/CMn-1990-120htch1
0.08 | 0.37 | 1.42 | 0.006 | 0.009 |  |  |  | 0.0005 |  |  |  | 0.0439 | 0.0043 | 0.0054 | 0.012 | 0.0005 | 0.0005 | N | N | N | 170 | 21 | DC | + | 1 | 200 | MMA | 580 | 2 |  |  |  |  | -69 | 100 | [7 empty] | Evans-Al/CMn-1990-120htch2
0.076 | 0.37 | 1.36 | 0.005 | 0.009 |  |  |  | 0.0005 |  |  |  | 0.0422 | 0.0036 | 0.0054 | 0.019 | 0.0005 | 0.0005 | N | N | N | 170 | 21 | DC | + | 1 | 200 | MMA | 250 | 14 | 485 | 549 | 31.4 | 79.8 | [9 empty] | Evans-Al/CMn-1990-190aw
0.076 | 0.37 | 1.36 | 0.005 | 0.009 |  |  |  | 0.0005 |  |  |  | 0.0422 | 0.0036 | 0.0054 | 0.019 | 0.0005 | 0.0005 | N | N | N | 170 | 21 | DC | + | 1 | 200 | MMA | 0 | 0 |  |  |  |  | -86 | 28 | [7 empty] | Evans-Al/CMn-1990-190awch1
0.076 | 0.37 | 1.36 | 0.005 | 0.009 |  |  |  | 0.0005 |  |  |  | 0.0422 | 0.0036 | 0.0054 | 0.019 | 0.0005 | 0.0005 | N | N | N | 170 | 21 | DC | + | 1 | 200 | MMA | 0 | 0 |  |  |  |  | -58 | 100 | [7 empty] | Evans-Al/CMn-1990-190awch2
0.076 | 0.37 | 1.36 | 0.005 | 0.009 |  |  |  | 0.0005 |  |  |  | 0.0422 | 0.0036 | 0.0054 | 0.019 | 0.0005 | 0.0005 | N | N | N | 170 | 21 | DC | + | 1 | 200 | MMA | 0 | 0 | [8 empty] | 20 | 3 | 77 | 0 | 0 | Evans-Al/CMn-1990-190aw
0.076 | 0.37 | 1.36 | 0.005 | 0.009 |  |  |  | 0.0005 |  |  |  | 0.0422 | 0.0036 | 0.0054 | 0.019 | 0.0005 | 0.0005 | N | N | N | 170 | 21 | DC | + | 1 | 200 | MMA | 580 | 2 | 403 | 519 | 29.1 | 78.9 | [9 empty] | Evans-Al/CMn-1990-190ht
0.076 | 0.37 | 1.36 | 0.005 | 0.009 |  |  |  | 0.0005 |  |  |  | 0.0422 | 0.0036 | 0.0054 | 0.019 | 0.0005 | 0.0005 | N | N | N | 170 | 21 | DC | + | 1 | 200 | MMA | 580 | 2 |  |  |  |  | -92 | 28 | [7 empty] | Evans-Al/CMn-1990-190htch1
0.076 | 0.37 | 1.36 | 0.005 | 0.009 |  |  |  | 0.0005 |  |  |  | 0.0422 | 0.0036 | 0.0054 | 0.019 | 0.0005 | 0.0005 | N | N | N | 170 | 21 | DC | + | 1 | 200 | MMA | 580 | 2 |  |  |  |  | -74 | 100 | [7 empty] | Evans-Al/CMn-1990-190htch2
0.078 | 0.44 | 1.31 | 0.005 | 0.008 |  |  |  | 0.0005 |  |  |  | 0.0431 | 0.0036 | 0.0052 | 0.034 | 0.0005 | 0.0005 | N | N | N | 170 | 21 | DC | + | 1 | 200 | MMA | 250 | 14 | 491 | 564 | 28.2 | 78.9 | [9 empty] | Evans-Al/CMn-1990-340aw
0.078 | 0.44 | 1.31 | 0.005 | 0.008 |  |  |  | 0.0005 |  |  |  | 0.0431 | 0.0036 | 0.0052 | 0.034 | 0.0005 | 0.0005 | N | N | N | 170 | 21 | DC | + | 1 | 200 | MMA | 0 | 0 |  |  |  |  | -88 | 28 | [7 empty] | Evans-Al/CMn-1990-340awch1
0.078 | 0.44 | 1.31 | 0.005 | 0.008 |  |  |  | 0.0005 |  |  |  | 0.0431 | 0.0036 | 0.0052 | 0.034 | 0.0005 | 0.0005 | N | N | N | 170 | 21 | DC | + | 1 | 200 | MMA | 0 | 0 |  |  |  |  | -63 | 100 | [7 empty] | Evans-Al/CMn-1990-340awch2
0.078 | 0.44 | 1.31 | 0.005 | 0.008 |  |  |  | 0.0005 |  |  |  | 0.0431 | 0.0036 | 0.0052 | 0.034 | 0.0005 | 0.0005 | N | N | N | 170 | 21 | DC | + | 1 | 200 | MMA | 0 | 0 | [8 empty] | 21 | 7 | 72 | 0 | 0 | Evans-Al/CMn-1990-340aw
0.078 | 0.44 | 1.31 | 0.005 | 0.008 |  |  |  | 0.0005 |  |  |  | 0.0431 | 0.0036 | 0.0052 | 0.034 | 0.0005 | 0.0005 | N | N | N | 170 | 21 | DC | + | 1 | 200 | MMA | 580 | 2 | 409 | 528 | 31 | 78.9 | [9 empty] | Evans-Al/CMn-1990-340ht
0.078 | 0.44 | 1.31 | 0.005 | 0.008 |  |  |  | 0.0005 |  |  |  | 0.0431 | 0.0036 | 0.0052 | 0.034 | 0.0005 | 0.0005 | N | N | N | 170 | 21 | DC | + | 1 | 200 | MMA | 580 | 2 |  |  |  |  | -90 | 28 | [7 empty] | Evans-Al/CMn-1990-340htch1
0.078 | 0.44 | 1.31 | 0.005 | 0.008 |  |  |  | 0.0005 |  |  |  | 0.0431 | 0.0036 | 0.0052 | 0.034 | 0.0005 | 0.0005 | N | N | N | 170 | 21 | DC | + | 1 | 200 | MMA | 580 | 2 |  |  |  |  | -74 | 100 | [7 empty] | Evans-Al/CMn-1990-340htch2
0.076 | 0.51 | 1.3 | 0.005 | 0.008 |  |  |  | 0.0005 |  |  |  | 0.0423 | 0.0043 | 0.005 | 0.049 | 0.0005 | 0.0005 | N | N | N | 170 | 21 | DC | + | 1 | 200 | MMA | 250 | 14 | 485 | 560 | 25.2 | 78.9 | [9 empty] | Evans-Al/CMn-1990-490aw
0.076 | 0.51 | 1.3 | 0.005 | 0.008 |  |  |  | 0.0005 |  |  |  | 0.0423 | 0.0043 | 0.005 | 0.049 | 0.0005 | 0.0005 | N | N | N | 170 | 21 | DC | + | 1 | 200 | MMA | 0 | 0 |  |  |  |  | -90 | 28 | [7 empty] | Evans-Al/CMn-1990-490awch1
0.076 | 0.51 | 1.3 | 0.005 | 0.008 |  |  |  | 0.0005 |  |  |  | 0.0423 | 0.0043 | 0.005 | 0.049 | 0.0005 | 0.0005 | N | N | N | 170 | 21 | DC | + | 1 | 200 | MMA | 0 | 0 |  |  |  |  | -55 | 100 | [7 empty] | Evans-Al/CMn-1990-490awch2
0.076 | 0.51 | 1.3 | 0.005 | 0.008 |  |  |  | 0.0005 |  |  |  | 0.0423 | 0.0043 | 0.005 | 0.049 | 0.0005 | 0.0005 | N | N | N | 170 | 21 | DC | + | 1 | 200 | MMA | 0 | 0 | [8 empty] | 21 | 17 | 62 | 0 | 0 | Evans-Al/CMn-1990-490aw
0.076 | 0.51 | 1.3 | 0.005 | 0.008 |  |  |  | 0.0005 |  |  |  | 0.0423 | 0.0043 | 0.005 | 0.049 | 0.0005 | 0.0005 | N | N | N | 170 | 21 | DC | + | 1 | 200 | MMA | 580 | 2 | 417 | 528 | 29 | 78.9 | [9 empty] | Evans-Al/CMn-1990-490ht
0.076 | 0.51 | 1.3 | 0.005 | 0.008 |  |  |  | 0.0005 |  |  |  | 0.0423 | 0.0043 | 0.005 | 0.049 | 0.0005 | 0.0005 | N | N | N | 170 | 21 | DC | + | 1 | 200 | MMA | 580 | 2 |  |  |  |  | -84 | 28 | [7 empty] | Evans-Al/CMn-1990-490htch1
0.076 | 0.51 | 1.3 | 0.005 | 0.008 |  |  |  | 0.0005 |  |  |  | 0.0423 | 0.0043 | 0.005 | 0.049 | 0.0005 | 0.0005 | N | N | N | 170 | 21 | DC | + | 1 | 200 | MMA | 580 | 2 |  |  |  |  | -69 | 100 | [7 empty] | Evans-Al/CMn-1990-490htch2
0.079 | 0.57 | 1.32 | 0.004 | 0.008 |  |  |  | 0.0005 |  |  |  | 0.0422 | 0.0038 | 0.0048 | 0.061 | 0.0005 | 0.0005 | N | N | N | 170 | 21 | DC | + | 1 | 200 | MMA | 250 | 14 | 491 | 570 | 29.2 | 77 | [9 empty] | Evans-Al/CMn-1990-610aw
0.079 | 0.57 | 1.32 | 0.004 | 0.008 |  |  |  | 0.0005 |  |  |  | 0.0422 | 0.0038 | 0.0048 | 0.061 | 0.0005 | 0.0005 | N | N | N | 170 | 21 | DC | + | 1 | 200 | MMA | 0 | 0 |  |  |  |  | -74 | 28 | [7 empty] | Evans-Al/CMn-1990-610awch1
0.079 | 0.57 | 1.32 | 0.004 | 0.008 |  |  |  | 0.0005 |  |  |  | 0.0422 | 0.0038 | 0.0048 | 0.061 | 0.0005 | 0.0005 | N | N | N | 170 | 21 | DC | + | 1 | 200 | MMA | 0 | 0 |  |  |  |  | -38 | 100 | [7 empty] | Evans-Al/CMn-1990-610awch2
0.079 | 0.57 | 1.32 | 0.004 | 0.008 |  |  |  | 0.0005 |  |  |  | 0.0422 | 0.0038 | 0.0048 | 0.061 | 0.0005 | 0.0005 | N | N | N | 170 | 21 | DC | + | 1 | 200 | MMA | 0 | 0 | [8 empty] | 19 | 26 | 55 | 0 | 0 | Evans-Al/CMn-1990-610aw
0.079 | 0.57 | 1.32 | 0.004 | 0.008 |  |  |  | 0.0005 |  |  |  | 0.0422 | 0.0038 | 0.0048 | 0.061 | 0.0005 | 0.0005 | N | N | N | 170 | 21 | DC | + | 1 | 200 | MMA | 580 | 2 | 443 | 550 | 29.4 | 76 | [9 empty] | Evans-Al/CMn-1990-610ht
0.079 | 0.57 | 1.32 | 0.004 | 0.008 |  |  |  | 0.0005 |  |  |  | 0.0422 | 0.0038 | 0.0048 | 0.061 | 0.0005 | 0.0005 | N | N | N | 170 | 21 | DC | + | 1 | 200 | MMA | 580 | 2 |  |  |  |  | -88 | 28 | [7 empty] | Evans-Al/CMn-1990-610htch1
0.079 | 0.57 | 1.32 | 0.004 | 0.008 |  |  |  | 0.0005 |  |  |  | 0.0422 | 0.0038 | 0.0048 | 0.061 | 0.0005 | 0.0005 | N | N | N | 170 | 21 | DC | + | 1 | 200 | MMA | 580 | 2 |  |  |  |  | -52 | 100 | [7 empty] | Evans-Al/CMn-1990-610htch2
0.073 | 0.35 | 0.64 | 0.005 | 0.004 |  |  |  | 0.0003 |  |  |  | 0.0428 | 0.0038 | 0.0077 | 0.0005 | 0.0005 | 0.0005 | N | N | N | 170 | 21 | DC | + | 1 | 200 | MMA | 250 | 14 | 402 | 494 | 33.3 | 77.5 | [9 empty] | Evans-V/Mn-1991-A3aw
0.073 | 0.35 | 0.64 | 0.005 | 0.004 |  |  |  | 0.0003 |  |  |  | 0.0428 | 0.0038 | 0.0077 | 0.0005 | 0.0005 | 0.0005 | N | N | N | 170 | 21 | DC | + | 1 | 200 | MMA | 0 | 0 |  |  |  |  | -45 | 100 |  |  | 48 | 26 | 26 | 0 | 0 | Evans-V/Mn-1991-A3awch
0.073 | 0.35 | 0.64 | 0.005 | 0.004 |  |  |  | 0.0003 |  |  |  | 0.0428 | 0.0038 | 0.0077 | 0.0005 | 0.0005 | 0.0005 | N | N | N | 170 | 21 | DC | + | 1 | 200 | MMA | 580 | 2 | 329 | 447 | 36.4 | 80.5 | -54 | 100 | [7 empty] | Evans-V/Mn-1991-A3ht
0.071 | 0.36 | 0.63 | 0.007 | 0.006 |  |  |  | 0.021 |  |  |  | 0.0435 | 0.0043 | 0.0078 | 0.0005 | 0.0005 | 0.0005 | N | N | N | 170 | 21 | DC | + | 1 | 200 | MMA | 250 | 14 | 436 | 513 | 29.2 | 77 | [9 empty] | Evans-V/Mn-1991-A210aw
0.071 | 0.36 | 0.63 | 0.007 | 0.006 |  |  |  | 0.021 |  |  |  | 0.0435 | 0.0043 | 0.0078 | 0.0005 | 0.0005 | 0.0005 | N | N | N | 170 | 21 | DC | + | 1 | 200 | MMA | 0 | 0 |  |  |  |  | -43 | 100 |  |  | 45 | 14 | 41 |  |  | Evans-V/Mn-1991-A210awch
0.071 | 0.36 | 0.63 | 0.007 | 0.006 |  |  |  | 0.021 |  |  |  | 0.0435 | 0.0043 | 0.0078 | 0.0005 | 0.0005 | 0.0005 | N | N | N | 170 | 21 | DC | + | 1 | 200 | MMA | 580 | 2 | 398 | 481 | 30.8 | 76 | -47 | 100 | [7 empty] | Evans-V/Mn-1991-A210ht
0.071 | 0.4 | 0.64 | 0.008 | 0.006 |  |  |  | 0.0435 |  |  |  | 0.0411 | 0.0036 | 0.0088 | 0.0005 | 0.0005 | 0.0005 | N | N | N | 170 | 21 | DC | + | 1 | 200 | MMA | 250 | 14 | 478 | 546 | 28.2 | 78 | [9 empty] | Evans-V/Mn-1991-A435aw
0.071 | 0.4 | 0.64 | 0.008 | 0.006 |  |  |  | 0.0435 |  |  |  | 0.0411 | 0.0036 | 0.0088 | 0.0005 | 0.0005 | 0.0005 | N | N | N | 170 | 21 | DC | + | 1 | 200 | MMA | 0 | 0 |  |  |  |  | -43 | 100 |  |  | 41 | 7 | 52 | 0 | 0 | Evans-V/Mn-1991-A435awch
0.071 | 0.4 | 0.64 | 0.008 | 0.006 |  |  |  | 0.0435 |  |  |  | 0.0411 | 0.0036 | 0.0088 | 0.0005 | 0.0005 | 0.0005 | N | N | N | 170 | 21 | DC | + | 1 | 200 | MMA | 580 | 2 | 446 | 526 |  | 76 | -30 | 100 | [7 empty] | Evans-V/Mn-1991-A435ht
0.074 | 0.36 | 0.63 | 0.008 | 0.005 |  |  |  | 0.06 |  |  |  | 0.0432 | 0.0031 | 0.0075 | 0.0005 | 0.0005 | 0.0005 | N | N | N | 170 | 21 | DC | + | 1 | 200 | MMA | 250 | 14 | 488 | 548 | 25.6 | 77.5 | [9 empty] | Evans-V/Mn-1991-A600aw
0.074 | 0.36 | 0.63 | 0.008 | 0.005 |  |  |  | 0.06 |  |  |  | 0.0432 | 0.0031 | 0.0075 | 0.0005 | 0.0005 | 0.0005 | N | N | N | 170 | 21 | DC | + | 1 | 200 | MMA | 0 | 0 |  |  |  |  | -42 | 100 |  |  | 35 | 6 | 59 | 0 | 0 | Evans-V/Mn-1991-A600awch
0.074 | 0.36 | 0.63 | 0.008 | 0.005 |  |  |  | 0.06 |  |  |  | 0.0432 | 0.0031 | 0.0075 | 0.0005 | 0.0005 | 0.0005 | N | N | N | 170 | 21 | DC | + | 1 | 200 | MMA | 580 | 2 | 458 | 547 | 25.6 | 76 | -28 | 100 | [7 empty] | Evans-V/Mn-1991-A600ht
0.072 | 0.36 | 0.64 | 0.008 | 0.006 |  |  |  | 0.0815 |  |  |  | 0.0436 | 0.0034 | 0.0084 | 0.0005 | 0.0005 | 0.0005 | N | N | N | 170 | 21 | DC | + | 1 | 200 | MMA | 250 | 14 | 490 | 563 | 25.2 | 77 | [9 empty] | Evans-V/Mn-1991-A815aw
0.072 | 0.36 | 0.64 | 0.008 | 0.006 |  |  |  | 0.0815 |  |  |  | 0.0436 | 0.0034 | 0.0084 | 0.0005 | 0.0005 | 0.0005 | N | N | N | 170 | 21 | DC | + | 1 | 200 | MMA | 0 | 0 |  |  |  |  | -40 | 100 |  |  | 34 | 6 | 60 | 0 | 0 | Evans-V/Mn-1991-A815awch
0.072 | 0.36 | 0.64 | 0.008 | 0.006 |  |  |  | 0.0815 |  |  |  | 0.0436 | 0.0034 | 0.0084 | 0.0005 | 0.0005 | 0.0005 | N | N | N | 170 | 21 | DC | + | 1 | 200 | MMA | 580 | 2 | 483 | 576 | 25.2 | 76 | -22 | 100 | [7 empty] | Evans-V/Mn-1991-A815ht
0.077 | 0.35 | 1.02 | 0.007 | 0.005 |  |  |  | 0.0004 |  |  |  | 0.0399 | 0.0041 | 0.0075 | 0.0005 | 0.0005 | 0.0005 | N | N | N | 170 | 21 | DC | + | 1 | 200 | MMA | 250 | 14 | 443 | 522 | 31.1 | 77 | [9 empty] | Evans-V/Mn-1991-B4aw
0.077 | 0.35 | 1.02 | 0.007 | 0.005 |  |  |  | 0.0004 |  |  |  | 0.0399 | 0.0041 | 0.0075 | 0.0005 | 0.0005 | 0.0005 | N | N | N | 170 | 21 | DC | + | 1 | 200 | MMA | 0 | 0 |  |  |  |  | -60 | 100 | [7 empty] | Evans-V/Mn-1991-B4awch
0.077 | 0.35 | 1.02 | 0.007 | 0.005 |  |  |  | 0.0004 |  |  |  | 0.0399 | 0.0041 | 0.0075 | 0.0005 | 0.0005 | 0.0005 | N | N | N | 170 | 21 | DC | + | 1 | 200 | MMA | 580 | 2 | 332 | 461 | 33.3 | 80.3 | -80 | 100 | [7 empty] | Evans-V/Mn-1991-B4ht
0.076 | 0.34 | 1.01 | 0.007 | 0.007 |  |  |  | 0.0215 |  |  |  | 0.0426 | 0.0037 | 0.0075 | 0.0005 | 0.0005 | 0.0005 | N | N | N | 170 | 21 | DC | + | 1 | 200 | MMA | 250 | 14 | 456 | 534 | 25 | 79.6 | [9 empty] | Evans-V/Mn-1991-B215aw
0.076 | 0.34 | 1.01 | 0.007 | 0.007 |  |  |  | 0.0215 |  |  |  | 0.0426 | 0.0037 | 0.0075 | 0.0005 | 0.0005 | 0.0005 | N | N | N | 170 | 21 | DC | + | 1 | 200 | MMA | 0 | 0 |  |  |  |  | -69 | 100 | [7 empty] | Evans-V/Mn-1991-B215awch
0.076 | 0.34 | 1.01 | 0.007 | 0.007 |  |  |  | 0.0215 |  |  |  | 0.0426 | 0.0037 | 0.0075 | 0.0005 | 0.0005 | 0.0005 | N | N | N | 170 | 21 | DC | + | 1 | 200 | MMA | 580 | 2 | 434 | 515 | 29.8 | 78.9 | -67 | 100 | [7 empty] | Evans-V/Mn-1991-B215ht
0.078 | 0.31 | 1.04 | 0.007 | 0.006 |  |  |  | 0.044 |  |  |  | 0.0429 | 0.0032 | 0.0048 | 0.0005 | 0.0005 | 0.0005 | N | N | N | 170 | 21 | DC | + | 1 | 200 | MMA | 250 | 14 | 505 | 570 | 24.8 | 77.4 | [9 empty] | Evans-V/Mn-1991-B440aw
0.078 | 0.31 | 1.04 | 0.007 | 0.006 |  |  |  | 0.044 |  |  |  | 0.0429 | 0.0032 | 0.0048 | 0.0005 | 0.0005 | 0.0005 | N | N | N | 170 | 21 | DC | + | 1 | 200 | MMA | 0 | 0 |  |  |  |  | -63 | 100 | [7 empty] | Evans-V/Mn-1991-B440awch
0.078 | 0.31 | 1.04 | 0.007 | 0.006 |  |  |  | 0.044 |  |  |  | 0.0429 | 0.0032 | 0.0048 | 0.0005 | 0.0005 | 0.0005 | N | N | N | 170 | 21 | DC | + | 1 | 200 | MMA | 580 | 2 | 478 | 554 | 27.2 | 78 | -51 | 100 | [7 empty] | Evans-V/Mn-1991-B440ht
0.076 | 0.33 | 1.04 | 0.007 | 0.006 |  |  |  | 0.061 |  |  |  | 0.0429 | 0.0031 | 0.007 | 0.0005 | 0.0005 | 0.0005 | N | N | N | 170 | 21 | DC | + | 1 | 200 | MMA | 250 | 14 | 509 | 576 | 25.6 | 77.4 | [9 empty] | Evans-V/Mn-1991-B610aw
0.076 | 0.33 | 1.04 | 0.007 | 0.006 |  |  |  | 0.061 |  |  |  | 0.0429 | 0.0031 | 0.007 | 0.0005 | 0.0005 | 0.0005 | N | N | N | 170 | 21 | DC | + | 1 | 200 | MMA | 0 | 0 |  |  |  |  | -59 | 100 | [7 empty] | Evans-V/Mn-1991-B610awch
0.076 | 0.33 | 1.04 | 0.007 | 0.006 |  |  |  | 0.061 |  |  |  | 0.0429 | 0.0031 | 0.007 | 0.0005 | 0.0005 | 0.0005 | N | N | N | 170 | 21 | DC | + | 1 | 200 | MMA | 580 | 2 | 493 | 569 | 27 | 77 | -44 | 100 | [7 empty] | Evans-V/Mn-1991-B610ht
0.077 | 0.32 | 1.05 | 0.008 | 0.006 |  |  |  | 0.085 |  |  |  | 0.04 | 0.0034 | 0.0072 | 0.0005 | 0.0005 | 0.0005 | N | N | N | 170 | 21 | DC | + | 1 | 200 | MMA | 250 | 14 | 538 | 592 | 25.2 | 74 | [9 empty] | Evans-V/Mn-1991-B850aw
0.077 | 0.32 | 1.05 | 0.008 | 0.006 |  |  |  | 0.085 |  |  |  | 0.04 | 0.0034 | 0.0072 | 0.0005 | 0.0005 | 0.0005 | N | N | N | 170 | 21 | DC | + | 1 | 200 | MMA | 0 | 0 |  |  |  |  | -60 | 100 | [7 empty] | Evans-V/Mn-1991-B850awch
0.077 | 0.32 | 1.05 | 0.008 | 0.006 |  |  |  | 0.085 |  |  |  | 0.04 | 0.0034 | 0.0072 | 0.0005 | 0.0005 | 0.0005 | N | N | N | 170 | 21 | DC | + | 1 | 200 | MMA | 580 | 2 | 538 | 609 | 25.4 | 75 | -40 | 100 | [7 empty] | Evans-V/Mn-1991-B850ht
0.077 | 0.31 | 1.33 | 0.007 | 0.005 |  |  |  | 0.0004 |  |  |  | 0.0419 | 0.0038 | 0.008 | 0.0005 | 0.0005 | 0.0006 | N | N | N | 170 | 21 | DC | + | 1 | 200 | MMA | 250 | 14 | 463 | 541 | 27.1 | 75.9 | [9 empty] | Evans-V/Mn-1991-C4aw
0.077 | 0.31 | 1.33 | 0.007 | 0.005 |  |  |  | 0.0004 |  |  |  | 0.0419 | 0.0038 | 0.008 | 0.0005 | 0.0005 | 0.0006 | N | N | N | 170 | 21 | DC | + | 1 | 200 | MMA | 0 | 0 |  |  |  |  | -68 | 100 |  |  | 22 | 17 | 61 | 0 | 0 | Evans-V/Mn-1991-C4awch
0.077 | 0.31 | 1.33 | 0.007 | 0.005 |  |  |  | 0.0004 |  |  |  | 0.0419 | 0.0038 | 0.008 | 0.0005 | 0.0005 | 0.0006 | N | N | N | 170 | 21 | DC | + | 1 | 200 | MMA | 580 | 2 | 372 | 497 | 31.4 | 76.4 | -81 | 100 | [7 empty] | Evans-V/Mn-1991-C4ht
0.072 | 0.33 | 1.22 | 0.008 | 0.006 |  |  |  | 0.019 |  |  |  | 0.0447 | 0.0029 | 0.0085 | 0.0005 | 0.0005 | 0.0005 | N | N | N | 170 | 21 | DC | + | 1 | 200 | MMA | 250 | 14 | 486 | 545 | 29.6 | 78.2 | [9 empty] | Evans-V/Mn-1991-C190aw
0.072 | 0.33 | 1.22 | 0.008 | 0.006 |  |  |  | 0.019 |  |  |  | 0.0447 | 0.0029 | 0.0085 | 0.0005 | 0.0005 | 0.0005 | N | N | N | 170 | 21 | DC | + | 1 | 200 | MMA | 0 | 0 |  |  |  |  | -66 | 100 |  |  | 25 | 3 | 72 | 0 | 0 | Evans-V/Mn-1991-C190awch
0.072 | 0.33 | 1.22 | 0.008 | 0.006 |  |  |  | 0.019 |  |  |  | 0.0447 | 0.0029 | 0.0085 | 0.0005 | 0.0005 | 0.0005 | N | N | N | 170 | 21 | DC | + | 1 | 200 | MMA | 580 | 2 | 455 | 533 | 28.4 | 77.9 | -67 | 100 | [7 empty] | Evans-V/Mn-1991-C190ht
0.077 | 0.26 | 1.36 | 0.007 | 0.007 |  |  |  | 0.0425 |  |  |  | 0.041 | 0.0029 | 0.0079 | 0.0005 | 0.0005 | 0.0005 | N | N | N | 170 | 21 | DC | + | 1 | 200 | MMA | 250 | 14 | 536 | 590 | 24.4 | 78.1 | [9 empty] | Evans-V/Mn-1991-C425aw
0.077 | 0.26 | 1.36 | 0.007 | 0.007 |  |  |  | 0.0425 |  |  |  | 0.041 | 0.0029 | 0.0079 | 0.0005 | 0.0005 | 0.0005 | N | N | N | 170 | 21 | DC | + | 1 | 200 | MMA | 0 | 0 |  |  |  |  | -70 | 100 |  |  | 22 | 5 | 73 | 0 | 0 | Evans-V/Mn-1991-C425awch
0.077 | 0.26 | 1.36 | 0.007 | 0.007 |  |  |  | 0.0425 |  |  |  | 0.041 | 0.0029 | 0.0079 | 0.0005 | 0.0005 | 0.0005 | N | N | N | 170 | 21 | DC | + | 1 | 200 | MMA | 580 | 2 | 526 | 594 | 26 | 76 | -62 | 100 | [7 empty] | Evans-V/Mn-1991-C425ht
0.078 | 0.3 | 1.35 | 0.007 | 0.007 |  |  |  | 0.0595 |  |  |  | 0.0405 | 0.003 | 0.0076 | 0.0005 | 0.0005 | 0.0005 | N | N | N | 170 | 21 | DC | + | 1 | 200 | MMA | 250 | 14 | 521 | 589 | 22.6 | 76 | [9 empty] | Evans-V/Mn-1991-C595aw
0.078 | 0.3 | 1.35 | 0.007 | 0.007 |  |  |  | 0.0595 |  |  |  | 0.0405 | 0.003 | 0.0076 | 0.0005 | 0.0005 | 0.0005 | N | N | N | 170 | 21 | DC | + | 1 | 200 | MMA | 0 | 0 |  |  |  |  | -70 | 100 |  |  | 19 | 4 | 77 | 0 | 0 | Evans-V/Mn-1991-C595awch
0.078 | 0.3 | 1.35 | 0.007 | 0.007 |  |  |  | 0.0595 |  |  |  | 0.0405 | 0.003 | 0.0076 | 0.0005 | 0.0005 | 0.0005 | N | N | N | 170 | 21 | DC | + | 1 | 200 | MMA | 580 | 2 | 527 | 600 | 26 | 75 | -60 | 100 | [7 empty] | Evans-V/Mn-1991-C595ht
0.076 | 0.26 | 1.36 | 0.007 | 0.006 |  |  |  | 0.1005 |  |  |  | 0.0407 | 0.0029 | 0.0083 | 0.0005 | 0.0005 | 0.0005 | N | N | N | 170 | 21 | DC | + | 1 | 200 | MMA | 250 | 14 | 599 | 638 | 20.8 | 74 | [9 empty] | Evans-V/Mn-1991-C1005aw
0.076 | 0.26 | 1.36 | 0.007 | 0.006 |  |  |  | 0.1005 |  |  |  | 0.0407 | 0.0029 | 0.0083 | 0.0005 | 0.0005 | 0.0005 | N | N | N | 170 | 21 | DC | + | 1 | 200 | MMA | 0 | 0 |  |  |  |  | -55 | 100 |  |  | 12 | 3 | 85 | 0 | 0 | Evans-V/Mn-1991-C1005awch
0.076 | 0.26 | 1.36 | 0.007 | 0.006 |  |  |  | 0.1005 |  |  |  | 0.0407 | 0.0029 | 0.0083 | 0.0005 | 0.0005 | 0.0005 | N | N | N | 170 | 21 | DC | + | 1 | 200 | MMA | 580 | 2 | 574 | 642 | 22.6 | 73 | -36 | 100 | [7 empty] | Evans-V/Mn-1991-C1005ht
0.076 | 0.29 | 1.74 | 0.008 | 0.006 |  |  |  | 0.0004 |  |  |  | 0.0415 | 0.0035 | 0.0092 | 0.0005 | 0.0005 | 0.0006 | N | N | N | 170 | 21 | DC | + | 1 | 200 | MMA | 250 | 14 | 500 | 571 | 28.8 | 77 | [9 empty] | Evans-V/Mn-1991-D4aw
0.076 | 0.29 | 1.74 | 0.008 | 0.006 |  |  |  | 0.0004 |  |  |  | 0.0415 | 0.0035 | 0.0092 | 0.0005 | 0.0005 | 0.0006 | N | N | N | 170 | 21 | DC | + | 1 | 200 | MMA | 0 | 0 |  |  |  |  | -62 | 100 | [7 empty] | Evans-V/Mn-1991-D4awch
0.076 | 0.29 | 1.74 | 0.008 | 0.006 |  |  |  | 0.0004 |  |  |  | 0.0415 | 0.0035 | 0.0092 | 0.0005 | 0.0005 | 0.0006 | N | N | N | 170 | 21 | DC | + | 1 | 200 | MMA | 580 | 2 | 414 | 518 | 29.2 | 78.4 | -71 | 100 | [7 empty] | Evans-V/Mn-1991-D4ht
0.077 | 0.26 | 1.73 | 0.007 | 0.008 |  |  |  | 0.0235 |  |  |  | 0.0423 | 0.0027 | 0.0072 | 0.0005 | 0.0005 | 0.0005 | N | N | N | 170 | 21 | DC | + | 1 | 200 | MMA | 250 | 14 | 543 | 607 | 23.2 | 77 | [9 empty] | Evans-V/Mn-1991-D235aw
0.077 | 0.26 | 1.73 | 0.007 | 0.008 |  |  |  | 0.0235 |  |  |  | 0.0423 | 0.0027 | 0.0072 | 0.0005 | 0.0005 | 0.0005 | N | N | N | 170 | 21 | DC | + | 1 | 200 | MMA | 0 | 0 |  |  |  |  | -62 | 100 | [7 empty] | Evans-V/Mn-1991-D235awch
0.077 | 0.26 | 1.73 | 0.007 | 0.008 |  |  |  | 0.0235 |  |  |  | 0.0423 | 0.0027 | 0.0072 | 0.0005 | 0.0005 | 0.0005 | N | N | N | 170 | 21 | DC | + | 1 | 200 | MMA | 580 | 2 | 523 | 602 | 25.6 | 75 | -59 | 100 | [7 empty] | Evans-V/Mn-1991-D235ht
0.077 | 0.26 | 1.72 | 0.007 | 0.008 |  |  |  | 0.041 |  |  |  | 0.0423 | 0.0025 | 0.0074 | 0.0005 | 0.0005 | 0.0005 | N | N | N | 170 | 21 | DC | + | 1 | 200 | MMA | 250 | 14 | 578 | 617 | 21.8 | 75 | [9 empty] | Evans-V/Mn-1991-D410aw
0.077 | 0.26 | 1.72 | 0.007 | 0.008 |  |  |  | 0.041 |  |  |  | 0.0423 | 0.0025 | 0.0074 | 0.0005 | 0.0005 | 0.0005 | N | N | N | 170 | 21 | DC | + | 1 | 200 | MMA | 0 | 0 |  |  |  |  | -67 | 100 | [7 empty] | Evans-V/Mn-1991-D410awch
0.077 | 0.26 | 1.72 | 0.007 | 0.008 |  |  |  | 0.041 |  |  |  | 0.0423 | 0.0025 | 0.0074 | 0.0005 | 0.0005 | 0.0005 | N | N | N | 170 | 21 | DC | + | 1 | 200 | MMA | 580 | 2 | 538 | 626 | 21.8 | 74 | -55 | 100 | [7 empty] | Evans-V/Mn-1991-D410ht
0.076 | 0.25 | 1.72 | 0.005 | 0.008 |  |  |  | 0.0605 |  |  |  | 0.0405 | 0.0025 | 0.0086 | 0.0005 | 0.0005 | 0.0005 | N | N | N | 170 | 21 | DC | + | 1 | 200 | MMA | 250 | 14 | 589 | 650 | 21.6 | 75 | [9 empty] | Evans-V/Mn-1991-D605aw
0.076 | 0.25 | 1.72 | 0.005 | 0.008 |  |  |  | 0.0605 |  |  |  | 0.0405 | 0.0025 | 0.0086 | 0.0005 | 0.0005 | 0.0005 | N | N | N | 170 | 21 | DC | + | 1 | 200 | MMA | 0 | 0 |  |  |  |  | -64 | 100 | [7 empty] | Evans-V/Mn-1991-D605awch
0.076 | 0.25 | 1.72 | 0.005 | 0.008 |  |  |  | 0.0605 |  |  |  | 0.0405 | 0.0025 | 0.0086 | 0.0005 | 0.0005 | 0.0005 | N | N | N | 170 | 21 | DC | + | 1 | 200 | MMA | 580 | 2 | 521 | 597 | 24.4 | 74 | -44 | 100 | [7 empty] | Evans-V/Mn-1991-D605ht
0.08 | 0.26 | 1.74 | 0.007 | 0.008 |  |  |  | 0.083 |  |  |  | 0.0411 | 0.0025 | 0.009 | 0.0005 | 0.0005 | 0.0005 | N | N | N | 170 | 21 | DC | + | 1 | 200 | MMA | 250 | 14 | 639 | 681 | 19.6 | 71.9 | [9 empty] | Evans-V/Mn-1991-D830aw
0.08 | 0.26 | 1.74 | 0.007 | 0.008 |  |  |  | 0.083 |  |  |  | 0.0411 | 0.0025 | 0.009 | 0.0005 | 0.0005 | 0.0005 | N | N | N | 170 | 21 | DC | + | 1 | 200 | MMA | 0 | 0 |  |  |  |  | -61 | 100 | [7 empty] | Evans-V/Mn-1991-D830awch
0.08 | 0.26 | 1.74 | 0.007 | 0.008 |  |  |  | 0.083 |  |  |  | 0.0411 | 0.0025 | 0.009 | 0.0005 | 0.0005 | 0.0005 | N | N | N | 170 | 21 | DC | + | 1 | 200 | MMA | 580 | 2 | 570 | 647 | 24 | 74 | [9 empty] | Evans-V/Mn-1991-D830ht
0.073 | 0.35 | 0.64 | 0.005 | 0.004 |  |  |  | 0.0003 |  |  |  | 0.0428 | 0.0038 | 0.0077 | 0.0005 | 0.0005 | 0.0005 | N | N | N | 170 | 21 | DC | + | 1 | 200 | MMA | 250 | 14 | 402 | 494 | 33.3 | 77.5 | [9 empty] | Evans-Nb/Mn-1991-A<5aw
0.073 | 0.35 | 0.64 | 0.005 | 0.004 |  |  |  | 0.0003 |  |  |  | 0.0428 | 0.0038 | 0.0077 | 0.0005 | 0.0005 | 0.0005 | N | N | N | 170 | 21 | DC | + | 1 | 200 | MMA | 0 | 0 |  |  |  |  | -45 | 100 |  |  | 47 | 27 | 26 | 0 | 0 | Evans-Nb/Mn-1991-A<5awch
0.073 | 0.35 | 0.64 | 0.005 | 0.004 |  |  |  | 0.0003 |  |  |  | 0.0428 | 0.0038 | 0.0077 | 0.0005 | 0.0005 | 0.0005 | N | N | N | 170 | 21 | DC | + | 1 | 200 | MMA | 580 | 2 | 329 | 447 | 36.4 | 80.5 | -55 | 100 | [7 empty] | Evans-Nb/Mn-1991-A<5ht
0.073 | 0.34 | 0.64 | 0.007 | 0.005 |  |  |  | 0.0003 |  |  |  | 0.0431 | 0.0041 | 0.008 | 0.0005 | 0.0005 | 0.012 | N | N | N | 170 | 21 | DC | + | 1 | 200 | MMA | 250 | 14 | 450 | 532 | 28 | 76 | [9 empty] | Evans-Nb/Mn-1991-A120aw
0.073 | 0.34 | 0.64 | 0.007 | 0.005 |  |  |  | 0.0003 |  |  |  | 0.0431 | 0.0041 | 0.008 | 0.0005 | 0.0005 | 0.012 | N | N | N | 170 | 21 | DC | + | 1 | 200 | MMA | 0 | 0 |  |  |  |  | -33 | 100 |  |  | 27 | 60 | 13 | 0 | 0 | Evans-Nb/Mn-1991-A120awch
0.073 | 0.34 | 0.64 | 0.007 | 0.005 |  |  |  | 0.0003 |  |  |  | 0.0431 | 0.0041 | 0.008 | 0.0005 | 0.0005 | 0.012 | N | N | N | 170 | 21 | DC | + | 1 | 200 | MMA | 580 | 2 | 415 | 497 | 24.6 | 78.7 | -38 | 100 | [7 empty] | Evans-Nb/Mn-1991-A120ht
0.075 | 0.33 | 0.62 | 0.007 | 0.005 |  |  |  | 0.0003 |  |  |  | 0.0429 | 0.0042 | 0.0085 | 0.0005 | 0.0005 | 0.022 | N | N | N | 170 | 21 | DC | + | 1 | 200 | MMA | 250 | 14 | 474 | 553 | 26.8 | 80.7 | [9 empty] | Evans-Nb/Mn-1991-A220aw
0.075 | 0.33 | 0.62 | 0.007 | 0.005 |  |  |  | 0.0003 |  |  |  | 0.0429 | 0.0042 | 0.0085 | 0.0005 | 0.0005 | 0.022 | N | N | N | 170 | 21 | DC | + | 1 | 200 | MMA | 0 | 0 |  |  |  |  | -22 | 100 |  |  | 26 | 61 | 13 | 0 | 0 | Evans-Nb/Mn-1991-A220awch
0.075 | 0.33 | 0.62 | 0.007 | 0.005 |  |  |  | 0.0003 |  |  |  | 0.0429 | 0.0042 | 0.0085 | 0.0005 | 0.0005 | 0.022 | N | N | N | 170 | 21 | DC | + | 1 | 200 | MMA | 580 | 2 | 451 | 539 | 24.4 | 78 | -27 | 100 | [7 empty] | Evans-Nb/Mn-1991-A220ht
0.07 | 0.33 | 0.64 | 0.007 | 0.004 |  |  |  | 0.0007 |  |  |  | 0.0413 | 0.0042 | 0.0085 | 0.0005 | 0.0005 | 0.045 | N | N | N | 170 | 21 | DC | + | 1 | 200 | MMA | 250 | 14 | 522 | 580 | 25 | 76 | [9 empty] | Evans-Nb/Mn-1991-A450aw
0.07 | 0.33 | 0.64 | 0.007 | 0.004 |  |  |  | 0.0007 |  |  |  | 0.0413 | 0.0042 | 0.0085 | 0.0005 | 0.0005 | 0.045 | N | N | N | 170 | 21 | DC | + | 1 | 200 | MMA | 0 | 0 |  |  |  |  | -7 | 100 |  |  | 19 | 67 | 14 | 0 | 0 | Evans-Nb/Mn-1991-A450awch
0.07 | 0.33 | 0.64 | 0.007 | 0.004 |  |  |  | 0.0007 |  |  |  | 0.0413 | 0.0042 | 0.0085 | 0.0005 | 0.0005 | 0.045 | N | N | N | 170 | 21 | DC | + | 1 | 200 | MMA | 580 | 2 | 484 | 576 | 23 | 74.9 | -4 | 100 | [7 empty] | Evans-Nb/Mn-1991-A450ht
0.074 | 0.33 | 0.64 | 0.008 | 0.006 |  |  |  | 0.0003 |  |  |  | 0.046 | 0.0039 | 0.011 | 0.0005 | 0.0005 | 0.088 | N | N | N | 170 | 21 | DC | + | 1 | 200 | MMA | 250 | 14 | 549 | 614 | 24 | 70.8 | [9 empty] | Evans-Nb/Mn-1991-A880aw
0.074 | 0.33 | 0.64 | 0.008 | 0.006 |  |  |  | 0.0003 |  |  |  | 0.046 | 0.0039 | 0.011 | 0.0005 | 0.0005 | 0.088 | N | N | N | 170 | 21 | DC | + | 1 | 200 | MMA | 0 | 0 |  |  |  |  | 13 | 100 |  |  | 24 | 61 | 15 | 0 | 0 | Evans-Nb/Mn-1991-A880awch
0.074 | 0.33 | 0.64 | 0.008 | 0.006 |  |  |  | 0.0003 |  |  |  | 0.046 | 0.0039 | 0.011 | 0.0005 | 0.0005 | 0.088 | N | N | N | 170 | 21 | DC | + | 1 | 200 | MMA | 580 | 2 | 544 | 621 | 22.6 | 71.9 | 18 | 100 | [7 empty] | Evans-Nb/Mn-1991-A880ht
0.077 | 0.35 | 1.02 | 0.007 | 0.005 |  |  |  | 0.0004 |  |  |  | 0.0399 | 0.0041 | 0.0075 | 0.0005 | 0.0005 | 0.0005 | N | N | N | 170 | 21 | DC | + | 1 | 200 | MMA | 250 | 14 | 443 | 522 | 31.1 | 77 | [9 empty] | Evans-Nb/Mn-1991-B<5aw
0.077 | 0.35 | 1.02 | 0.007 | 0.005 |  |  |  | 0.0004 |  |  |  | 0.0399 | 0.0041 | 0.0075 | 0.0005 | 0.0005 | 0.0005 | N | N | N | 170 | 21 | DC | + | 1 | 200 | MMA | 0 | 0 |  |  |  |  | -60 | 100 | [7 empty] | Evans-Nb/Mn-1991-B<5awch
0.077 | 0.35 | 1.02 | 0.007 | 0.005 |  |  |  | 0.0004 |  |  |  | 0.0399 | 0.0041 | 0.0075 | 0.0005 | 0.0005 | 0.0005 | N | N | N | 170 | 21 | DC | + | 1 | 200 | MMA | 580 | 2 | 332 | 461 | 33.3 | 80.3 | -80 | 100 | [7 empty] | Evans-Nb/Mn-1991-B<5ht
0.078 | 0.35 | 1.02 | 0.007 | 0.005 |  |  |  | 0.0004 |  |  |  | 0.0368 | 0.0036 | 0.0083 | 0.0005 | 0.0005 | 0.012 | N | N | N | 170 | 21 | DC | + | 1 | 200 | MMA | 250 | 14 | 480 | 557 | 25.4 | 75 | [9 empty] | Evans-Nb/Mn-1991-B120aw
0.078 | 0.35 | 1.02 | 0.007 | 0.005 |  |  |  | 0.0004 |  |  |  | 0.0368 | 0.0036 | 0.0083 | 0.0005 | 0.0005 | 0.012 | N | N | N | 170 | 21 | DC | + | 1 | 200 | MMA | 0 | 0 |  |  |  |  | -42 | 100 | [7 empty] | Evans-Nb/Mn-1991-B120awch
0.078 | 0.35 | 1.02 | 0.007 | 0.005 |  |  |  | 0.0004 |  |  |  | 0.0368 | 0.0036 | 0.0083 | 0.0005 | 0.0005 | 0.012 | N | N | N | 170 | 21 | DC | + | 1 | 200 | MMA | 580 | 2 | 447 | 540 | 30.4 | 77 | -55 | 100 | [7 empty] | Evans-Nb/Mn-1991-B120ht
0.074 | 0.34 | 1 | 0.007 | 0.006 |  |  |  | 0.0005 |  |  |  | 0.0424 | 0.0037 | 0.0086 | 0.0005 | 0.0005 | 0.0255 | N | N | N | 170 | 21 | DC | + | 1 | 200 | MMA | 250 | 14 | 513 | 594 | 28 | 76 | [9 empty] | Evans-Nb/Mn-1991-B255aw
0.074 | 0.34 | 1 | 0.007 | 0.006 |  |  |  | 0.0005 |  |  |  | 0.0424 | 0.0037 | 0.0086 | 0.0005 | 0.0005 | 0.0255 | N | N | N | 170 | 21 | DC | + | 1 | 200 | MMA | 0 | 0 |  |  |  |  | -38 | 100 | [7 empty] | Evans-Nb/Mn-1991-B255awch
0.074 | 0.34 | 1 | 0.007 | 0.006 |  |  |  | 0.0005 |  |  |  | 0.0424 | 0.0037 | 0.0086 | 0.0005 | 0.0005 | 0.0255 | N | N | N | 170 | 21 | DC | + | 1 | 200 | MMA | 580 | 2 | 492 | 575 | 25.2 | 76 | -41 | 100 | [7 empty] | Evans-Nb/Mn-1991-B255ht
0.074 | 0.33 | 0.99 | 0.008 | 0.006 |  |  |  | 0.0004 |  |  |  | 0.0393 | 0.0037 | 0.0088 | 0.0005 | 0.0005 | 0.0465 | N | N | N | 170 | 21 | DC | + | 1 | 200 | MMA | 250 | 14 | 553 | 618 | 22.8 | 74 | [9 empty] | Evans-Nb/Mn-1991-B465aw
0.074 | 0.33 | 0.99 | 0.008 | 0.006 |  |  |  | 0.0004 |  |  |  | 0.0393 | 0.0037 | 0.0088 | 0.0005 | 0.0005 | 0.0465 | N | N | N | 170 | 21 | DC | + | 1 | 200 | MMA | 0 | 0 |  |  |  |  | -11 | 100 | [7 empty] | Evans-Nb/Mn-1991-B465awch
0.074 | 0.33 | 0.99 | 0.008 | 0.006 |  |  |  | 0.0004 |  |  |  | 0.0393 | 0.0037 | 0.0088 | 0.0005 | 0.0005 | 0.0465 | N | N | N | 170 | 21 | DC | + | 1 | 200 | MMA | 580 | 2 | 540 | 616 | 22.4 | 75 | -20 | 100 | [7 empty] | Evans-Nb/Mn-1991-B465ht
0.075 | 0.34 | 1.02 | 0.007 | 0.006 |  |  |  | 0.0005 |  |  |  | 0.0417 | 0.0037 | 0.0079 | 0.0005 | 0.0005 | 0.0985 | N | N | N | 170 | 21 | DC | + | 1 | 200 | MMA | 250 | 14 | 615 | 655 | 20.2 | 72.9 | [9 empty] | Evans-Nb/Mn-1991-B985aw
0.075 | 0.34 | 1.02 | 0.007 | 0.006 |  |  |  | 0.0005 |  |  |  | 0.0417 | 0.0037 | 0.0079 | 0.0005 | 0.0005 | 0.0985 | N | N | N | 170 | 21 | DC | + | 1 | 200 | MMA | 0 | 0 |  |  |  |  | 14 | 100 | [7 empty] | Evans-Nb/Mn-1991-B985awch
0.075 | 0.34 | 1.02 | 0.007 | 0.006 |  |  |  | 0.0005 |  |  |  | 0.0417 | 0.0037 | 0.0079 | 0.0005 | 0.0005 | 0.0985 | N | N | N | 170 | 21 | DC | + | 1 | 200 | MMA | 580 | 2 | 603 | 676 | 19.8 | 70.8 | 8 | 100 | [7 empty] | Evans-Nb/Mn-1991-B985ht
0.077 | 0.31 | 1.33 | 0.007 | 0.005 |  |  |  | 0.0004 |  |  |  | 0.0419 | 0.0038 | 0.008 | 0.0005 | 0.0005 | 0.0006 | N | N | N | 170 | 21 | DC | + | 1 | 200 | MMA | 250 | 14 | 463 | 541 | 27.1 | 75.9 | [9 empty] | Evans-Nb/Mn-1991-C<6aw
0.077 | 0.31 | 1.33 | 0.007 | 0.005 |  |  |  | 0.0004 |  |  |  | 0.0419 | 0.0038 | 0.008 | 0.0005 | 0.0005 | 0.0006 | N | N | N | 170 | 21 | DC | + | 1 | 200 | MMA | 0 | 0 |  |  |  |  | -67 | 100 |  |  | 23 | 7 | 70 | 0 | 0 | Evans-Nb/Mn-1991-C<6awch
0.077 | 0.31 | 1.33 | 0.007 | 0.005 |  |  |  | 0.0004 |  |  |  | 0.0419 | 0.0038 | 0.008 | 0.0005 | 0.0005 | 0.0006 | N | N | N | 170 | 21 | DC | + | 1 | 200 | MMA | 580 | 2 | 372 | 497 | 31.4 | 76.4 | -81 | 100 | [7 empty] | Evans-Nb/Mn-1991-C<6ht
0.079 | 0.33 | 1.37 | 0.007 | 0.006 |  |  |  | 0.0004 |  |  |  | 0.0417 | 0.0034 | 0.0097 | 0.0005 | 0.0005 | 0.0105 | N | N | N | 170 | 21 | DC | + | 1 | 200 | MMA | 250 | 14 | 505 | 586 | 25.8 | 77.9 | [9 empty] | Evans-Nb/Mn-1991-C105aw
0.079 | 0.33 | 1.37 | 0.007 | 0.006 |  |  |  | 0.0004 |  |  |  | 0.0417 | 0.0034 | 0.0097 | 0.0005 | 0.0005 | 0.0105 | N | N | N | 170 | 21 | DC | + | 1 | 200 | MMA | 0 | 0 |  |  |  |  | -55 | 100 |  |  | 24 | 15 | 61 | 0 | 0 | Evans-Nb/Mn-1991-C105awch
0.079 | 0.33 | 1.37 | 0.007 | 0.006 |  |  |  | 0.0004 |  |  |  | 0.0417 | 0.0034 | 0.0097 | 0.0005 | 0.0005 | 0.0105 | N | N | N | 170 | 21 | DC | + | 1 | 200 | MMA | 580 | 2 | 500 | 578 | 24.8 | 76 | -61 | 100 | [7 empty] | Evans-Nb/Mn-1991-C105ht
0.076 | 0.3 | 1.36 | 0.008 | 0.006 |  |  |  | 0.0004 |  |  |  | 0.037 | 0.0033 | 0.0084 | 0.0005 | 0.0005 | 0.0235 | N | N | N | 170 | 21 | DC | + | 1 | 200 | MMA | 250 | 14 | 540 | 597 | 26.4 | 76 | [9 empty] | Evans-Nb/Mn-1991-C235aw
0.076 | 0.3 | 1.36 | 0.008 | 0.006 |  |  |  | 0.0004 |  |  |  | 0.037 | 0.0033 | 0.0084 | 0.0005 | 0.0005 | 0.0235 | N | N | N | 170 | 21 | DC | + | 1 | 200 | MMA | 0 | 0 |  |  |  |  | -45 | 100 |  |  | 26 | 14 | 60 | 0 | 0 | Evans-Nb/Mn-1991-C235awch
0.076 | 0.3 | 1.36 | 0.008 | 0.006 |  |  |  | 0.0004 |  |  |  | 0.037 | 0.0033 | 0.0084 | 0.0005 | 0.0005 | 0.0235 | N | N | N | 170 | 21 | DC | + | 1 | 200 | MMA | 580 | 2 | 539 | 607 | 25 | 76 | -41 | 100 | [7 empty] | Evans-Nb/Mn-1991-C235ht
0.077 | 0.34 | 1.39 | 0.007 | 0.007 |  |  |  | 0.0004 |  |  |  | 0.0409 | 0.0032 | 0.0099 | 0.0005 | 0.0005 | 0.0455 | N | N | N | 170 | 21 | DC | + | 1 | 200 | MMA | 250 | 14 | 586 | 641 | 24.2 | 76 | [9 empty] | Evans-Nb/Mn-1991-C455aw
0.077 | 0.34 | 1.39 | 0.007 | 0.007 |  |  |  | 0.0004 |  |  |  | 0.0409 | 0.0032 | 0.0099 | 0.0005 | 0.0005 | 0.0455 | N | N | N | 170 | 21 | DC | + | 1 | 200 | MMA | 0 | 0 |  |  |  |  | -23 | 100 |  |  | 19 | 18 | 63 | 0 | 0 | Evans-Nb/Mn-1991-C455awch
0.077 | 0.34 | 1.39 | 0.007 | 0.007 |  |  |  | 0.0004 |  |  |  | 0.0409 | 0.0032 | 0.0099 | 0.0005 | 0.0005 | 0.0455 | N | N | N | 170 | 21 | DC | + | 1 | 200 | MMA | 580 | 2 | 583 | 651 | 22.6 | 71.9 | -27 | 100 | [7 empty] | Evans-Nb/Mn-1991-C455ht
0.076 | 0.3 | 1.36 | 0.006 | 0.007 |  |  |  | 0.0005 |  |  |  | 0.0432 | 0.0033 | 0.0091 | 0.0005 | 0.0005 | 0.094 | N | N | N | 170 | 21 | DC | + | 1 | 200 | MMA | 250 | 14 | 610 | 685 | 20.6 | 71.9 | [9 empty] | Evans-Nb/Mn-1991-C940aw
0.076 | 0.3 | 1.36 | 0.006 | 0.007 |  |  |  | 0.0005 |  |  |  | 0.0432 | 0.0033 | 0.0091 | 0.0005 | 0.0005 | 0.094 | N | N | N | 170 | 21 | DC | + | 1 | 200 | MMA | 0 | 0 |  |  |  |  | -1 | 100 |  |  | 19 | 31 | 50 | 0 | 0 | Evans-Nb/Mn-1991-C940awch
0.076 | 0.3 | 1.36 | 0.006 | 0.007 |  |  |  | 0.0005 |  |  |  | 0.0432 | 0.0033 | 0.0091 | 0.0005 | 0.0005 | 0.094 | N | N | N | 170 | 21 | DC | + | 1 | 200 | MMA | 580 | 2 | 614 | 686 | 19 | 70.8 | 7 | 100 | [7 empty] | Evans-Nb/Mn-1991-C940ht
0.076 | 0.29 | 1.74 | 0.008 | 0.006 |  |  |  | 0.0004 |  |  |  | 0.0415 | 0.0035 | 0.0092 | 0.0005 | 0.0005 | 0.0006 | N | N | N | 170 | 21 | DC | + | 1 | 200 | MMA | 250 | 14 | 500 | 571 | 28.8 | 77 | [9 empty] | Evans-Nb/Mn-1991-D<5aw
0.076 | 0.29 | 1.74 | 0.008 | 0.006 |  |  |  | 0.0004 |  |  |  | 0.0415 | 0.0035 | 0.0092 | 0.0005 | 0.0005 | 0.0006 | N | N | N | 170 | 21 | DC | + | 1 | 200 | MMA | 0 | 0 |  |  |  |  | -62 | 100 | [7 empty] | Evans-Nb/Mn-1991-D<5awch
0.076 | 0.29 | 1.74 | 0.008 | 0.006 |  |  |  | 0.0004 |  |  |  | 0.0415 | 0.0035 | 0.0092 | 0.0005 | 0.0005 | 0.0006 | N | N | N | 170 | 21 | DC | + | 1 | 200 | MMA | 580 | 2 | 414 | 518 | 29.2 | 78.4 | -71 | 100 | [7 empty] | Evans-Nb/Mn-1991-D<5ht
0.077 | 0.32 | 1.77 | 0.007 | 0.006 |  |  |  | 0.0004 |  |  |  | 0.0418 | 0.0031 | 0.0089 | 0.0005 | 0.0005 | 0.0125 | N | N | N | 170 | 21 | DC | + | 1 | 200 | MMA | 250 | 14 | 540 | 614 | 22 | 75.9 | [9 empty] | Evans-Nb/Mn-1991-D125aw
0.077 | 0.32 | 1.77 | 0.007 | 0.006 |  |  |  | 0.0004 |  |  |  | 0.0418 | 0.0031 | 0.0089 | 0.0005 | 0.0005 | 0.0125 | N | N | N | 170 | 21 | DC | + | 1 | 200 | MMA | 0 | 0 |  |  |  |  | -54 | 100 | [7 empty] | Evans-Nb/Mn-1991-D125awch
0.077 | 0.32 | 1.77 | 0.007 | 0.006 |  |  |  | 0.0004 |  |  |  | 0.0418 | 0.0031 | 0.0089 | 0.0005 | 0.0005 | 0.0125 | N | N | N | 170 | 21 | DC | + | 1 | 200 | MMA | 580 | 2 | 524 | 605 | 24.4 | 74 | -61 | 100 | [7 empty] | Evans-Nb/Mn-1991-D125ht
0.078 | 0.3 | 1.76 | 0.007 | 0.007 |  |  |  | 0.0004 |  |  |  | 0.0433 | 0.0032 | 0.011 | 0.0005 | 0.0005 | 0.023 | N | N | N | 170 | 21 | DC | + | 1 | 200 | MMA | 250 | 14 | 575 | 635 | 22.6 | 74 | [9 empty] | Evans-Nb/Mn-1991-D230aw
0.078 | 0.3 | 1.76 | 0.007 | 0.007 |  |  |  | 0.0004 |  |  |  | 0.0433 | 0.0032 | 0.011 | 0.0005 | 0.0005 | 0.023 | N | N | N | 170 | 21 | DC | + | 1 | 200 | MMA | 0 | 0 |  |  |  |  | -42 | 100 | [7 empty] | Evans-Nb/Mn-1991-D230awch
0.078 | 0.3 | 1.76 | 0.007 | 0.007 |  |  |  | 0.0004 |  |  |  | 0.0433 | 0.0032 | 0.011 | 0.0005 | 0.0005 | 0.023 | N | N | N | 170 | 21 | DC | + | 1 | 200 | MMA | 580 | 2 | 553 | 627 | 22 | 76.8 | -31 | 100 | [7 empty] | Evans-Nb/Mn-1991-D230ht
0.077 | 0.29 | 1.77 | 0.008 | 0.009 |  |  |  | 0.0004 |  |  |  | 0.0432 | 0.0031 | 0.0097 | 0.0005 | 0.0005 | 0.045 | N | N | N | 170 | 21 | DC | + | 1 | 200 | MMA | 250 | 14 | 606 | 660 | 22 | 74 | [9 empty] | Evans-Nb/Mn-1991-D450aw
0.077 | 0.29 | 1.77 | 0.008 | 0.009 |  |  |  | 0.0004 |  |  |  | 0.0432 | 0.0031 | 0.0097 | 0.0005 | 0.0005 | 0.045 | N | N | N | 170 | 21 | DC | + | 1 | 200 | MMA | 0 | 0 |  |  |  |  | -26 | 100 | [7 empty] | Evans-Nb/Mn-1991-D450awch
0.077 | 0.29 | 1.77 | 0.008 | 0.009 |  |  |  | 0.0004 |  |  |  | 0.0432 | 0.0031 | 0.0097 | 0.0005 | 0.0005 | 0.045 | N | N | N | 170 | 21 | DC | + | 1 | 200 | MMA | 580 | 2 | 577 | 661 | 21.6 | 71.9 | -15 | 100 | [7 empty] | Evans-Nb/Mn-1991-D450ht
0.079 | 0.29 | 1.79 | 0.006 | 0.007 |  |  |  | 0.0004 |  |  |  | 0.0406 | 0.0033 | 0.0105 | 0.0005 | 0.0005 | 0.0895 | N | N | N | 170 | 21 | DC | + | 1 | 200 | MMA | 250 | 14 | 654 | 708 | 19.2 | 70.8 | [9 empty] | Evans-Nb/Mn-1991-D895aw
0.079 | 0.29 | 1.79 | 0.006 | 0.007 |  |  |  | 0.0004 |  |  |  | 0.0406 | 0.0033 | 0.0105 | 0.0005 | 0.0005 | 0.0895 | N | N | N | 170 | 21 | DC | + | 1 | 200 | MMA | 0 | 0 |  |  |  |  | -6 | 100 | [7 empty] | Evans-Nb/Mn-1991-D895awch
0.079 | 0.29 | 1.79 | 0.006 | 0.007 |  |  |  | 0.0004 |  |  |  | 0.0406 | 0.0033 | 0.0105 | 0.0005 | 0.0005 | 0.0895 | N | N | N | 170 | 21 | DC | + | 1 | 200 | MMA | 580 | 2 | 638 | 716 | 17.2 | 68.6 | 4 | 100 | [7 empty] | Evans-Nb/Mn-1991-D895ht
0.062 | 0.22 | 1.17 | 0.007 | 0.006 | [7 empty] | 0.033 | N | 0.012 | N | N | N | N | N | N | 180 | 34 | AC | 0 | 2 | 200 | MMA | 250 | 14 | 427 | 512 | 31.4 | 81.5 | [9 empty] | Evans-FelowH-1991-UF.05a
0.06 | 0.26 | 1.2 | 0.008 | 0.007 | [7 empty] | 0.032 | N | 0.015 | N | N | N | N | N | N | 180 | 34 | AC | 0 | 2 | 200 | MMA | 250 | 14 | 440 | 523 | 33 | 81.5 | [9 empty] | Evans-FelowH-1991-UF.15a
0.06 | 0.25 | 1.19 | 0.008 | 0.007 | [7 empty] | 0.0353 | N | 0.011 | N | N | N | N | N | N | 180 | 34 | AC | 0 | 2 | 200 | MMA | 250 | 14 | 443 | 508 | 30.4 | 82.4 | [9 empty] | Evans-FelowH-1991-UF.25a
0.062 | 0.31 | 1.24 | 0.008 | 0.008 | [7 empty] | 0.0366 | N | 0.011 | N | N | N | N | N | N | 180 | 34 | AC | 0 | 2 | 200 | MMA | 250 | 14 | 468 | 531 | 29.6 | 81.5 | [9 empty] | Evans-FelowH-1991-UF.35a
0.055 | 0.33 | 1.39 | 0.007 | 0.007 | [7 empty] | 0.0323 | N | 0.007 | N | N | N | N | N | N | 180 | 34 | DC | + | 1 | 200 | MMA | 250 | 14 | 435 | 510 | 35.6 | 81.5 | [9 empty] | Evans-FelowH-1991-UF.05b
0.049 | 0.34 | 1.39 | 0.006 | 0.007 | [7 empty] | 0.0339 | N | 0.0065 | N | N | N | N | N | N | 180 | 34 | DC | + | 1 | 200 | MMA | 250 | 14 | 430 | 505 | 31.2 | 82.3 | [9 empty] | Evans-FelowH-1991-UF.15b
0.048 | 0.31 | 1.34 | 0.008 | 0.008 | [7 empty] | 0.0371 | N | 0.0075 | N | N | N | N | N | N | 180 | 34 | DC | + | 1 | 200 | MMA | 250 | 14 | 433 | 504 | 31 | 82.3 | [9 empty] | Evans-FelowH-1991-UF.25b
0.048 | 0.36 | 1.3 | 0.007 | 0.007 | [7 empty] | 0.0401 | N | 0.007 | N | N | N | N | N | N | 180 | 34 | DC | + | 1 | 200 | MMA | 250 | 14 | 465 | 526 | 30.4 | 80.6 | [9 empty] | Evans-FelowH-1991-UF.35b
0.059 | 0.29 | 1.49 | 0.008 | 0.017 | [7 empty] | 0.0305 | N | 0.011 | N | N | N | N | N | N | 180 | 34 | DC | + | 1 | 200 | MMA | 250 | 14 | 442 | 524 | 31.6 | 80.6 | [9 empty] | Evans-FelowH-1991-E7016(1)
0.051 | 0.31 | 1.64 | 0.005 | 0.016 | [7 empty] | 0.033 | N | 0.006 | N | N | N | N | N | N | 180 | 34 | DC | + | 1 | 200 | MMA | 250 | 14 | 497 | 559 | 30 | 77.8 | [9 empty] | Evans-FelowH-1991-E7016(2)
0.069 | 0.53 | 1.17 | 0.008 | 0.014 | [7 empty] | 0.0365 | N | 0.012 | N | N | N | N | N | N | 180 | 34 | DC | + | 1 | 200 | MMA | 250 | 14 | 487 | 555 | 31.4 | 78.8 | [9 empty] | Evans-FelowH-1991-E7016(3)
0.068 | 0.36 | 1.56 | 0.006 | 0.01 | [7 empty] | 0.0396 | N | 0.009 | N | N | N | N | N | N | 180 | 34 | DC | + | 1 | 200 | MMA | 250 | 14 | 494 | 569 | 28.4 | 79.6 | [9 empty] | Evans-FelowH-1991-TENACITOR
0.043 | 0.3 | 0.69 | 0.006 | 0.007 | [7 empty] | N | N | N | N | N | N | N | N | N | 170 | 21 | DC | + | 1 | 200 | MMA | 580 | 2 | 373 | 448 | 34.4 | 83 | [9 empty] | Evans-StressRelief-1991-0.045A
0.043 | 0.3 | 0.69 | 0.006 | 0.007 | [7 empty] | N | N | N | N | N | N | N | N | N | 170 | 21 | DC | + | 1 | 200 | MMA | 580 | 2 |  |  |  |  | -70 | 9 | [7 empty] | Evans-StressRelief-1991-0.045Ach-70
0.043 | 0.3 | 0.69 | 0.006 | 0.007 | [7 empty] | N | N | N | N | N | N | N | N | N | 170 | 21 | DC | + | 1 | 200 | MMA | 580 | 2 |  |  |  |  | -60 | 15 | [7 empty] | Evans-StressRelief-1991-0.045Ach-60
0.043 | 0.3 | 0.69 | 0.006 | 0.007 | [7 empty] | N | N | N | N | N | N | N | N | N | 170 | 21 | DC | + | 1 | 200 | MMA | 580 | 2 |  |  |  |  | -50 | 53 | [7 empty] | Evans-StressRelief-1991-0.045Ach-50
0.043 | 0.3 | 0.69 | 0.006 | 0.007 | [7 empty] | N | N | N | N | N | N | N | N | N | 170 | 21 | DC | + | 1 | 200 | MMA | 580 | 2 |  |  |  |  | -40 | 117 | [7 empty] | Evans-StressRelief-1991-0.045Ach-40
0.043 | 0.3 | 0.69 | 0.006 | 0.007 | [7 empty] | N | N | N | N | N | N | N | N | N | 170 | 21 | DC | + | 1 | 200 | MMA | 580 | 2 |  |  |  |  | -20 | 220 | [7 empty] | Evans-StressRelief-1991-0.045Ach-20
0.043 | 0.3 | 0.69 | 0.006 | 0.007 | [7 empty] | N | N | N | N | N | N | N | N | N | 170 | 21 | DC | + | 1 | 200 | MMA | 580 | 2 |  |  |  |  | 20 | 222 | [7 empty] | Evans-StressRelief-1991-0.045Ach20
0.042 | 0.31 | 0.98 | 0.006 | 0.007 | [7 empty] | N | N | N | N | N | N | N | N | N | 170 | 21 | DC | + | 1 | 200 | MMA | 580 | 2 | 392 | 476 | 34.4 | 80.6 | [9 empty] | Evans-StressRelief-1991-0.045B
0.042 | 0.31 | 0.98 | 0.006 | 0.007 | [7 empty] | N | N | N | N | N | N | N | N | N | 170 | 21 | DC | + | 1 | 200 | MMA | 580 | 2 |  |  |  |  | -70 | 21 | [7 empty] | Evans-StressRelief-1991-0.045Bch-70
0.042 | 0.31 | 0.98 | 0.006 | 0.007 | [7 empty] | N | N | N | N | N | N | N | N | N | 170 | 21 | DC | + | 1 | 200 | MMA | 580 | 2 |  |  |  |  | -60 | 38 | [7 empty] | Evans-StressRelief-1991-0.045Bch-60
0.042 | 0.31 | 0.98 | 0.006 | 0.007 | [7 empty] | N | N | N | N | N | N | N | N | N | 170 | 21 | DC | + | 1 | 200 | MMA | 580 | 2 |  |  |  |  | -50 | 74 | [7 empty] | Evans-StressRelief-1991-0.045Bch-50
0.042 | 0.31 | 0.98 | 0.006 | 0.007 | [7 empty] | N | N | N | N | N | N | N | N | N | 170 | 21 | DC | + | 1 | 200 | MMA | 580 | 2 |  |  |  |  | -40 | 182 | [7 empty] | Evans-StressRelief-1991-0.045Bch-40
0.042 | 0.31 | 0.98 | 0.006 | 0.007 | [7 empty] | N | N | N | N | N | N | N | N | N | 170 | 21 | DC | + | 1 | 200 | MMA | 580 | 2 |  |  |  |  | -20 | 220 | [7 empty] | Evans-StressRelief-1991-0.045Bch-20
0.042 | 0.31 | 0.98 | 0.006 | 0.007 | [7 empty] | N | N | N | N | N | N | N | N | N | 170 | 21 | DC | + | 1 | 200 | MMA | 580 | 2 |  |  |  |  | 20 | 222 | [7 empty] | Evans-StressRelief-1991-0.045Bch20
0.045 | 0.31 | 1.39 | 0.005 | 0.007 | [7 empty] | N | N | N | N | N | N | N | N | N | 170 | 21 | DC | + | 1 | 200 | MMA | 580 | 2 | 414 | 502 | 31 | 80.6 | [9 empty] | Evans-StressRelief-1991-0.045C
0.045 | 0.31 | 1.39 | 0.005 | 0.007 | [7 empty] | N | N | N | N | N | N | N | N | N | 170 | 21 | DC | + | 1 | 200 | MMA | 580 | 2 |  |  |  |  | -70 | 38 | [7 empty] | Evans-StressRelief-1991-0.045Cch-70
0.045 | 0.31 | 1.39 | 0.005 | 0.007 | [7 empty] | N | N | N | N | N | N | N | N | N | 170 | 21 | DC | + | 1 | 200 | MMA | 580 | 2 |  |  |  |  | -60 | 81 | [7 empty] | Evans-StressRelief-1991-0.045Cch-60
0.045 | 0.31 | 1.39 | 0.005 | 0.007 | [7 empty] | N | N | N | N | N | N | N | N | N | 170 | 21 | DC | + | 1 | 200 | MMA | 580 | 2 |  |  |  |  | -50 | 129 | [7 empty] | Evans-StressRelief-1991-0.045Cch-50
0.045 | 0.31 | 1.39 | 0.005 | 0.007 | [7 empty] | N | N | N | N | N | N | N | N | N | 170 | 21 | DC | + | 1 | 200 | MMA | 580 | 2 |  |  |  |  | -40 | 172 | [7 empty] | Evans-StressRelief-1991-0.045Cch-40
0.045 | 0.31 | 1.39 | 0.005 | 0.007 | [7 empty] | N | N | N | N | N | N | N | N | N | 170 | 21 | DC | + | 1 | 200 | MMA | 580 | 2 |  |  |  |  | -20 | 220 | [7 empty] | Evans-StressRelief-1991-0.045Cch-20
0.045 | 0.31 | 1.39 | 0.005 | 0.007 | [7 empty] | N | N | N | N | N | N | N | N | N | 170 | 21 | DC | + | 1 | 200 | MMA | 580 | 2 |  |  |  |  | 20 | 222 | [7 empty] | Evans-StressRelief-1991-0.045Cch20
0.045 | 0.29 | 1.83 | 0.005 | 0.008 | [7 empty] | N | N | N | N | N | N | N | N | N | 170 | 21 | DC | + | 1 | 200 | MMA | 580 | 2 | 444 | 525 | 29.8 | 79.9 | [9 empty] | Evans-StressRelief-1991-0.045D
0.045 | 0.29 | 1.83 | 0.005 | 0.008 | [7 empty] | N | N | N | N | N | N | N | N | N | 170 | 21 | DC | + | 1 | 200 | MMA | 580 | 2 |  |  |  |  | -70 | 36 | [7 empty] | Evans-StressRelief-1991-0.045Dch-70
0.045 | 0.29 | 1.83 | 0.005 | 0.008 | [7 empty] | N | N | N | N | N | N | N | N | N | 170 | 21 | DC | + | 1 | 200 | MMA | 580 | 2 |  |  |  |  | -60 | 76 | [7 empty] | Evans-StressRelief-1991-0.045Dch-60
0.045 | 0.29 | 1.83 | 0.005 | 0.008 | [7 empty] | N | N | N | N | N | N | N | N | N | 170 | 21 | DC | + | 1 | 200 | MMA | 580 | 2 |  |  |  |  | -50 | 117 | [7 empty] | Evans-StressRelief-1991-0.045Dch-50
0.045 | 0.29 | 1.83 | 0.005 | 0.008 | [7 empty] | N | N | N | N | N | N | N | N | N | 170 | 21 | DC | + | 1 | 200 | MMA | 580 | 2 |  |  |  |  | -40 | 153 | [7 empty] | Evans-StressRelief-1991-0.045Dch-40
0.045 | 0.29 | 1.83 | 0.005 | 0.008 | [7 empty] | N | N | N | N | N | N | N | N | N | 170 | 21 | DC | + | 1 | 200 | MMA | 580 | 2 |  |  |  |  | -20 | 203 | [7 empty] | Evans-StressRelief-1991-0.045Dch-20
0.045 | 0.29 | 1.83 | 0.005 | 0.008 | [7 empty] | N | N | N | N | N | N | N | N | N | 170 | 21 | DC | + | 1 | 200 | MMA | 580 | 2 |  |  |  |  | 20 | 222 | [7 empty] | Evans-StressRelief-1991-0.045Dch20
0.058 | 0.33 | 0.63 | 0.007 | 0.007 | [7 empty] | N | N | N | N | N | N | N | N | N | 170 | 21 | DC | + | 1 | 200 | MMA | 580 | 2 | 386 | 465 | 33.4 | 78.8 | [9 empty] | Evans-StressRelief-1991-0.065A
0.058 | 0.33 | 0.63 | 0.007 | 0.007 | [7 empty] | N | N | N | N | N | N | N | N | N | 170 | 21 | DC | + | 1 | 200 | MMA | 580 | 2 |  |  |  |  | -60 | 13 | [7 empty] | Evans-StressRelief-1991-0.065Ach-60
0.058 | 0.33 | 0.63 | 0.007 | 0.007 | [7 empty] | N | N | N | N | N | N | N | N | N | 170 | 21 | DC | + | 1 | 200 | MMA | 580 | 2 |  |  |  |  | -50 | 27 | [7 empty] | Evans-StressRelief-1991-0.065Ach-50
0.058 | 0.33 | 0.63 | 0.007 | 0.007 | [7 empty] | N | N | N | N | N | N | N | N | N | 170 | 21 | DC | + | 1 | 200 | MMA | 580 | 2 |  |  |  |  | -40 | 78 | [7 empty] | Evans-StressRelief-1991-0.065Ach-40
0.058 | 0.33 | 0.63 | 0.007 | 0.007 | [7 empty] | N | N | N | N | N | N | N | N | N | 170 | 21 | DC | + | 1 | 200 | MMA | 580 | 2 |  |  |  |  | -20 | 178 | [7 empty] | Evans-StressRelief-1991-0.065Ach-20
0.058 | 0.33 | 0.63 | 0.007 | 0.007 | [7 empty] | N | N | N | N | N | N | N | N | N | 170 | 21 | DC | + | 1 | 200 | MMA | 580 | 2 |  |  |  |  | 20 | 220 | [7 empty] | Evans-StressRelief-1991-0.065Ach20
0.065 | 0.34 | 0.97 | 0.007 | 0.008 | [7 empty] | N | N | N | N | N | N | N | N | N | 170 | 21 | DC | + | 1 | 200 | MMA | 580 | 2 | 418 | 500 | 35 | 80.6 | [9 empty] | Evans-StressRelief-1991-0.065B
0.065 | 0.34 | 0.97 | 0.007 | 0.008 | [7 empty] | N | N | N | N | N | N | N | N | N | 170 | 21 | DC | + | 1 | 200 | MMA | 580 | 2 |  |  |  |  | -70 | 15 | [7 empty] | Evans-StressRelief-1991-0.065Bch-70
0.065 | 0.34 | 0.97 | 0.007 | 0.008 | [7 empty] | N | N | N | N | N | N | N | N | N | 170 | 21 | DC | + | 1 | 200 | MMA | 580 | 2 |  |  |  |  | -60 | 45 | [7 empty] | Evans-StressRelief-1991-0.065Bch-60
0.065 | 0.34 | 0.97 | 0.007 | 0.008 | [7 empty] | N | N | N | N | N | N | N | N | N | 170 | 21 | DC | + | 1 | 200 | MMA | 580 | 2 |  |  |  |  | -50 | 100 | [7 empty] | Evans-StressRelief-1991-0.065Bch-50
0.065 | 0.34 | 0.97 | 0.007 | 0.008 | [7 empty] | N | N | N | N | N | N | N | N | N | 170 | 21 | DC | + | 1 | 200 | MMA | 580 | 2 |  |  |  |  | -40 | 155 | [7 empty] | Evans-StressRelief-1991-0.065Bch-40
0.065 | 0.34 | 0.97 | 0.007 | 0.008 | [7 empty] | N | N | N | N | N | N | N | N | N | 170 | 21 | DC | + | 1 | 200 | MMA | 580 | 2 |  |  |  |  | -20 | 201 | [7 empty] | Evans-StressRelief-1991-0.065Bch-20
0.065 | 0.34 | 0.97 | 0.007 | 0.008 | [7 empty] | N | N | N | N | N | N | N | N | N | 170 | 21 | DC | + | 1 | 200 | MMA | 580 | 2 |  |  |  |  | 20 | 220 | [7 empty] | Evans-StressRelief-1991-0.065Bch20
0.066 | 0.35 | 1.36 | 0.007 | 0.008 | [7 empty] | N | N | N | N | N | N | N | N | N | 170 | 21 | DC | + | 1 | 200 | MMA | 580 | 2 | 455 | 540 | 31.2 | 77.9 | [9 empty] | Evans-StressRelief-1991-0.065C
0.066 | 0.35 | 1.36 | 0.007 | 0.008 | [7 empty] | N | N | N | N | N | N | N | N | N | 170 | 21 | DC | + | 1 | 200 | MMA | 580 | 2 |  |  |  |  | -70 | 30 | [7 empty] | Evans-StressRelief-1991-0.065Cch-70
0.066 | 0.35 | 1.36 | 0.007 | 0.008 | [7 empty] | N | N | N | N | N | N | N | N | N | 170 | 21 | DC | + | 1 | 200 | MMA | 580 | 2 |  |  |  |  | -60 | 72 | [7 empty] | Evans-StressRelief-1991-0.065Cch-60
0.066 | 0.35 | 1.36 | 0.007 | 0.008 | [7 empty] | N | N | N | N | N | N | N | N | N | 170 | 21 | DC | + | 1 | 200 | MMA | 580 | 2 |  |  |  |  | -50 | 119 | [7 empty] | Evans-StressRelief-1991-0.065Cch-50
0.066 | 0.35 | 1.36 | 0.007 | 0.008 | [7 empty] | N | N | N | N | N | N | N | N | N | 170 | 21 | DC | + | 1 | 200 | MMA | 580 | 2 |  |  |  |  | -40 | 165 | [7 empty] | Evans-StressRelief-1991-0.065Cch-40
0.066 | 0.35 | 1.36 | 0.007 | 0.008 | [7 empty] | N | N | N | N | N | N | N | N | N | 170 | 21 | DC | + | 1 | 200 | MMA | 580 | 2 |  |  |  |  | -20 | 201 | [7 empty] | Evans-StressRelief-1991-0.065Cch-20
0.066 | 0.35 | 1.36 | 0.007 | 0.008 | [7 empty] | N | N | N | N | N | N | N | N | N | 170 | 21 | DC | + | 1 | 200 | MMA | 580 | 2 |  |  |  |  | 20 | 206 | [7 empty] | Evans-StressRelief-1991-0.065Cch20
0.074 | 0.36 | 1.8 | 0.008 | 0.008 | [7 empty] | N | N | N | N | N | N | N | N | N | 170 | 21 | DC | + | 1 | 200 | MMA | 580 | 2 | 504 | 594 | 26.2 | 75 | [9 empty] | Evans-StressRelief-1991-0.065D
0.074 | 0.36 | 1.8 | 0.008 | 0.008 | [7 empty] | N | N | N | N | N | N | N | N | N | 170 | 21 | DC | + | 1 | 200 | MMA | 580 | 2 |  |  |  |  | -70 | 30 | [7 empty] | Evans-StressRelief-1991-0.065Dch-70
0.074 | 0.36 | 1.8 | 0.008 | 0.008 | [7 empty] | N | N | N | N | N | N | N | N | N | 170 | 21 | DC | + | 1 | 200 | MMA | 580 | 2 |  |  |  |  | -60 | 55 | [7 empty] | Evans-StressRelief-1991-0.065Dch-60
0.074 | 0.36 | 1.8 | 0.008 | 0.008 | [7 empty] | N | N | N | N | N | N | N | N | N | 170 | 21 | DC | + | 1 | 200 | MMA | 580 | 2 |  |  |  |  | -50 | 89 | [7 empty] | Evans-StressRelief-1991-0.065Dch-50
0.074 | 0.36 | 1.8 | 0.008 | 0.008 | [7 empty] | N | N | N | N | N | N | N | N | N | 170 | 21 | DC | + | 1 | 200 | MMA | 580 | 2 |  |  |  |  | -40 | 121 | [7 empty] | Evans-StressRelief-1991-0.065Dch-40
0.074 | 0.36 | 1.8 | 0.008 | 0.008 | [7 empty] | N | N | N | N | N | N | N | N | N | 170 | 21 | DC | + | 1 | 200 | MMA | 580 | 2 |  |  |  |  | -20 | 161 | [7 empty] | Evans-StressRelief-1991-0.065Dch-20
0.074 | 0.36 | 1.8 | 0.008 | 0.008 | [7 empty] | N | N | N | N | N | N | N | N | N | 170 | 21 | DC | + | 1 | 200 | MMA | 580 | 2 |  |  |  |  | 20 | 188 | [7 empty] | Evans-StressRelief-1991-0.065Dch20
0.089 | 0.35 | 0.68 | 0.008 | 0.008 | [7 empty] | N | N | N | N | N | N | N | N | N | 170 | 21 | DC | + | 1 | 200 | MMA | 580 | 2 | 394 | 499 | 34.2 | 78.8 | [9 empty] | Evans-StressRelief-1991-0.095A
0.089 | 0.35 | 0.68 | 0.008 | 0.008 | [7 empty] | N | N | N | N | N | N | N | N | N | 170 | 21 | DC | + | 1 | 200 | MMA | 580 | 2 |  |  |  |  | -70 | 23 | [7 empty] | Evans-StressRelief-1991-0.095Ach-70
0.089 | 0.35 | 0.68 | 0.008 | 0.008 | [7 empty] | N | N | N | N | N | N | N | N | N | 170 | 21 | DC | + | 1 | 200 | MMA | 580 | 2 |  |  |  |  | -60 | 27 | [7 empty] | Evans-StressRelief-1991-0.095Ach-60
0.089 | 0.35 | 0.68 | 0.008 | 0.008 | [7 empty] | N | N | N | N | N | N | N | N | N | 170 | 21 | DC | + | 1 | 200 | MMA | 580 | 2 |  |  |  |  | -50 | 45 | [7 empty] | Evans-StressRelief-1991-0.095Ach-50
0.089 | 0.35 | 0.68 | 0.008 | 0.008 | [7 empty] | N | N | N | N | N | N | N | N | N | 170 | 21 | DC | + | 1 | 200 | MMA | 580 | 2 |  |  |  |  | -40 | 95 | [7 empty] | Evans-StressRelief-1991-0.095Ach-40
0.089 | 0.35 | 0.68 | 0.008 | 0.008 | [7 empty] | N | N | N | N | N | N | N | N | N | 170 | 21 | DC | + | 1 | 200 | MMA | 580 | 2 |  |  |  |  | -20 | 157 | [7 empty] | Evans-StressRelief-1991-0.095Ach-20
0.089 | 0.35 | 0.68 | 0.008 | 0.008 | [7 empty] | N | N | N | N | N | N | N | N | N | 170 | 21 | DC | + | 1 | 200 | MMA | 580 | 2 |  |  |  |  | 20 | 220 | [7 empty] | Evans-StressRelief-1991-0.095Ach20
0.095 | 0.36 | 1.05 | 0.007 | 0.008 | [7 empty] | N | N | N | N | N | N | N | N | N | 170 | 21 | DC | + | 1 | 200 | MMA | 580 | 2 | 435 | 546 | 34 | 77 | [9 empty] | Evans-StressRelief-1991-0.095B
0.095 | 0.36 | 1.05 | 0.007 | 0.008 | [7 empty] | N | N | N | N | N | N | N | N | N | 170 | 21 | DC | + | 1 | 200 | MMA | 580 | 2 |  |  |  |  | -70 | 11 | [7 empty] | Evans-StressRelief-1991-0.095Bch-70
0.095 | 0.36 | 1.05 | 0.007 | 0.008 | [7 empty] | N | N | N | N | N | N | N | N | N | 170 | 21 | DC | + | 1 | 200 | MMA | 580 | 2 |  |  |  |  | -60 | 34 | [7 empty] | Evans-StressRelief-1991-0.095Bch-60
0.095 | 0.36 | 1.05 | 0.007 | 0.008 | [7 empty] | N | N | N | N | N | N | N | N | N | 170 | 21 | DC | + | 1 | 200 | MMA | 580 | 2 |  |  |  |  | -50 | 74 | [7 empty] | Evans-StressRelief-1991-0.095Bch-50
0.095 | 0.36 | 1.05 | 0.007 | 0.008 | [7 empty] | N | N | N | N | N | N | N | N | N | 170 | 21 | DC | + | 1 | 200 | MMA | 580 | 2 |  |  |  |  | -40 | 110 | [7 empty] | Evans-StressRelief-1991-0.095Bch-40
0.095 | 0.36 | 1.05 | 0.007 | 0.008 | [7 empty] | N | N | N | N | N | N | N | N | N | 170 | 21 | DC | + | 1 | 200 | MMA | 580 | 2 |  |  |  |  | -20 | 165 | [7 empty] | Evans-StressRelief-1991-0.095Bch-20
0.095 | 0.36 | 1.05 | 0.007 | 0.008 | [7 empty] | N | N | N | N | N | N | N | N | N | 170 | 21 | DC | + | 1 | 200 | MMA | 580 | 2 |  |  |  |  | 20 | 220 | [7 empty] | Evans-StressRelief-1991-0.095Bch20
0.088 | 0.34 | 1.33 | 0.008 | 0.007 | [7 empty] | N | N | N | N | N | N | N | N | N | 170 | 21 | DC | + | 1 | 200 | MMA | 580 | 2 | 461 | 568 | 28.6 | 77.9 | [9 empty] | Evans-StressRelief-1991-0.095C
0.088 | 0.34 | 1.33 | 0.008 | 0.007 | [7 empty] | N | N | N | N | N | N | N | N | N | 170 | 21 | DC | + | 1 | 200 | MMA | 580 | 2 |  |  |  |  | -70 | 72 | [7 empty] | Evans-StressRelief-1991-0.095Cch-70
0.088 | 0.34 | 1.33 | 0.008 | 0.007 | [7 empty] | N | N | N | N | N | N | N | N | N | 170 | 21 | DC | + | 1 | 200 | MMA | 580 | 2 |  |  |  |  | -60 | 106 | [7 empty] | Evans-StressRelief-1991-0.095Cch-60
0.088 | 0.34 | 1.33 | 0.008 | 0.007 | [7 empty] | N | N | N | N | N | N | N | N | N | 170 | 21 | DC | + | 1 | 200 | MMA | 580 | 2 |  |  |  |  | -50 | 133 | [7 empty] | Evans-StressRelief-1991-0.095Cch-50
0.088 | 0.34 | 1.33 | 0.008 | 0.007 | [7 empty] | N | N | N | N | N | N | N | N | N | 170 | 21 | DC | + | 1 | 200 | MMA | 580 | 2 |  |  |  |  | -40 | 155 | [7 empty] | Evans-StressRelief-1991-0.095Cch-40
0.088 | 0.34 | 1.33 | 0.008 | 0.007 | [7 empty] | N | N | N | N | N | N | N | N | N | 170 | 21 | DC | + | 1 | 200 | MMA | 580 | 2 |  |  |  |  | -20 | 188 | [7 empty] | Evans-StressRelief-1991-0.095Cch-20
0.088 | 0.34 | 1.33 | 0.008 | 0.007 | [7 empty] | N | N | N | N | N | N | N | N | N | 170 | 21 | DC | + | 1 | 200 | MMA | 580 | 2 |  |  |  |  | 20 | 208 | [7 empty] | Evans-StressRelief-1991-0.095Cch20
0.089 | 0.33 | 1.69 | 0.007 | 0.008 | [7 empty] | N | N | N | N | N | N | N | N | N | 170 | 21 | DC | + | 1 | 200 | MMA | 580 | 2 | 490 | 597 | 30.2 | 75 | [9 empty] | Evans-StressRelief-1991-0.095D
0.089 | 0.33 | 1.69 | 0.007 | 0.008 | [7 empty] | N | N | N | N | N | N | N | N | N | 170 | 21 | DC | + | 1 | 200 | MMA | 580 | 2 |  |  |  |  | -70 | 53 | [7 empty] | Evans-StressRelief-1991-0.095Dch-70
0.089 | 0.33 | 1.69 | 0.007 | 0.008 | [7 empty] | N | N | N | N | N | N | N | N | N | 170 | 21 | DC | + | 1 | 200 | MMA | 580 | 2 |  |  |  |  | -60 | 74 | [7 empty] | Evans-StressRelief-1991-0.095Dch-60
0.089 | 0.33 | 1.69 | 0.007 | 0.008 | [7 empty] | N | N | N | N | N | N | N | N | N | 170 | 21 | DC | + | 1 | 200 | MMA | 580 | 2 |  |  |  |  | -50 | 95 | [7 empty] | Evans-StressRelief-1991-0.095Dch-50
0.089 | 0.33 | 1.69 | 0.007 | 0.008 | [7 empty] | N | N | N | N | N | N | N | N | N | 170 | 21 | DC | + | 1 | 200 | MMA | 580 | 2 |  |  |  |  | -40 | 114 | [7 empty] | Evans-StressRelief-1991-0.095Dch-40
0.089 | 0.33 | 1.69 | 0.007 | 0.008 | [7 empty] | N | N | N | N | N | N | N | N | N | 170 | 21 | DC | + | 1 | 200 | MMA | 580 | 2 |  |  |  |  | -20 | 151 | [7 empty] | Evans-StressRelief-1991-0.095Dch-20
0.089 | 0.33 | 1.69 | 0.007 | 0.008 | [7 empty] | N | N | N | N | N | N | N | N | N | 170 | 21 | DC | + | 1 | 200 | MMA | 580 | 2 |  |  |  |  | 20 | 188 | [7 empty] | Evans-StressRelief-1991-0.095Dch20
0.151 | 0.36 | 0.63 | 0.008 | 0.008 | [7 empty] | N | N | N | N | N | N | N | N | N | 170 | 21 | DC | + | 1 | 200 | MMA | 580 | 2 | 449 | 533 | 30.6 | 76 | [9 empty] | Evans-StressRelief-1991-0.145A
0.151 | 0.36 | 0.63 | 0.008 | 0.008 | [7 empty] | N | N | N | N | N | N | N | N | N | 170 | 21 | DC | + | 1 | 200 | MMA | 580 | 2 |  |  |  |  | -60 | 15 | [7 empty] | Evans-StressRelief-1991-0.145Ach-60
0.151 | 0.36 | 0.63 | 0.008 | 0.008 | [7 empty] | N | N | N | N | N | N | N | N | N | 170 | 21 | DC | + | 1 | 200 | MMA | 580 | 2 |  |  |  |  | -50 | 34 | [7 empty] | Evans-StressRelief-1991-0.145Ach-50
0.151 | 0.36 | 0.63 | 0.008 | 0.008 | [7 empty] | N | N | N | N | N | N | N | N | N | 170 | 21 | DC | + | 1 | 200 | MMA | 580 | 2 |  |  |  |  | -40 | 64 | [7 empty] | Evans-StressRelief-1991-0.145Ach-40
0.151 | 0.36 | 0.63 | 0.008 | 0.008 | [7 empty] | N | N | N | N | N | N | N | N | N | 170 | 21 | DC | + | 1 | 200 | MMA | 580 | 2 |  |  |  |  | -20 | 131 | [7 empty] | Evans-StressRelief-1991-0.145Ach-20
0.151 | 0.36 | 0.63 | 0.008 | 0.008 | [7 empty] | N | N | N | N | N | N | N | N | N | 170 | 21 | DC | + | 1 | 200 | MMA | 580 | 2 |  |  |  |  | 20 | 188 | [7 empty] | Evans-StressRelief-1991-0.145Ach20
0.147 | 0.36 | 1.02 | 0.007 | 0.007 | [7 empty] | N | N | N | N | N | N | N | N | N | 170 | 21 | DC | + | 1 | 200 | MMA | 580 | 2 | 482 | 576 | 29.4 | 76.9 | [9 empty] | Evans-StressRelief-1991-0.145B
0.147 | 0.36 | 1.02 | 0.007 | 0.007 | [7 empty] | N | N | N | N | N | N | N | N | N | 170 | 21 | DC | + | 1 | 200 | MMA | 580 | 2 |  |  |  |  | -70 | 17 | [7 empty] | Evans-StressRelief-1991-0.145Bch-70
0.147 | 0.36 | 1.02 | 0.007 | 0.007 | [7 empty] | N | N | N | N | N | N | N | N | N | 170 | 21 | DC | + | 1 | 200 | MMA | 580 | 2 |  |  |  |  | -60 | 34 | [7 empty] | Evans-StressRelief-1991-0.145Bch-60
0.147 | 0.36 | 1.02 | 0.007 | 0.007 | [7 empty] | N | N | N | N | N | N | N | N | N | 170 | 21 | DC | + | 1 | 200 | MMA | 580 | 2 |  |  |  |  | -50 | 63 | [7 empty] | Evans-StressRelief-1991-0.145Bch-50
0.147 | 0.36 | 1.02 | 0.007 | 0.007 | [7 empty] | N | N | N | N | N | N | N | N | N | 170 | 21 | DC | + | 1 | 200 | MMA | 580 | 2 |  |  |  |  | -40 | 98 | [7 empty] | Evans-StressRelief-1991-0.145Bch-40
0.147 | 0.36 | 1.02 | 0.007 | 0.007 | [7 empty] | N | N | N | N | N | N | N | N | N | 170 | 21 | DC | + | 1 | 200 | MMA | 580 | 2 |  |  |  |  | -20 | 150 | [7 empty] | Evans-StressRelief-1991-0.145Bch-20
0.147 | 0.36 | 1.02 | 0.007 | 0.007 | [7 empty] | N | N | N | N | N | N | N | N | N | 170 | 21 | DC | + | 1 | 200 | MMA | 580 | 2 |  |  |  |  | 20 | 197 | [7 empty] | Evans-StressRelief-1991-0.145Bch20
0.147 | 0.35 | 1.38 | 0.007 | 0.007 | [7 empty] | N | N | N | N | N | N | N | N | N | 170 | 21 | DC | + | 1 | 200 | MMA | 580 | 2 | 513 | 623 | 27.4 | 72.9 | [9 empty] | Evans-StressRelief-1991-0.145C
0.147 | 0.35 | 1.38 | 0.007 | 0.007 | [7 empty] | N | N | N | N | N | N | N | N | N | 170 | 21 | DC | + | 1 | 200 | MMA | 580 | 2 |  |  |  |  | -70 | 38 | [7 empty] | Evans-StressRelief-1991-0.145Cch-70
0.147 | 0.35 | 1.38 | 0.007 | 0.007 | [7 empty] | N | N | N | N | N | N | N | N | N | 170 | 21 | DC | + | 1 | 200 | MMA | 580 | 2 |  |  |  |  | -60 | 57 | [7 empty] | Evans-StressRelief-1991-0.145Cch-60
0.147 | 0.35 | 1.38 | 0.007 | 0.007 | [7 empty] | N | N | N | N | N | N | N | N | N | 170 | 21 | DC | + | 1 | 200 | MMA | 580 | 2 |  |  |  |  | -50 | 80 | [7 empty] | Evans-StressRelief-1991-0.145Cch-50
0.147 | 0.35 | 1.38 | 0.007 | 0.007 | [7 empty] | N | N | N | N | N | N | N | N | N | 170 | 21 | DC | + | 1 | 200 | MMA | 580 | 2 |  |  |  |  | -40 | 104 | [7 empty] | Evans-StressRelief-1991-0.145Cch-40
0.147 | 0.35 | 1.38 | 0.007 | 0.007 | [7 empty] | N | N | N | N | N | N | N | N | N | 170 | 21 | DC | + | 1 | 200 | MMA | 580 | 2 |  |  |  |  | -20 | 150 | [7 empty] | Evans-StressRelief-1991-0.145Cch-20
0.147 | 0.35 | 1.38 | 0.007 | 0.007 | [7 empty] | N | N | N | N | N | N | N | N | N | 170 | 21 | DC | + | 1 | 200 | MMA | 580 | 2 |  |  |  |  | 20 | 184 | [7 empty] | Evans-StressRelief-1991-0.145Cch20
0.145 | 0.35 | 1.76 | 0.006 | 0.007 | [7 empty] | N | N | N | N | N | N | N | N | N | 170 | 21 | DC | + | 1 | 200 | MMA | 580 | 2 | 567 | 679 | 24 | 69.8 | [9 empty] | Evans-StressRelief-1991-0.145D
0.145 | 0.35 | 1.76 | 0.006 | 0.007 | [7 empty] | N | N | N | N | N | N | N | N | N | 170 | 21 | DC | + | 1 | 200 | MMA | 580 | 2 |  |  |  |  | -70 | 27 | [7 empty] | Evans-StressRelief-1991-0.145Dch-70
0.145 | 0.35 | 1.76 | 0.006 | 0.007 | [7 empty] | N | N | N | N | N | N | N | N | N | 170 | 21 | DC | + | 1 | 200 | MMA | 580 | 2 |  |  |  |  | -60 | 32 | [7 empty] | Evans-StressRelief-1991-0.145Dch-60
0.145 | 0.35 | 1.76 | 0.006 | 0.007 | [7 empty] | N | N | N | N | N | N | N | N | N | 170 | 21 | DC | + | 1 | 200 | MMA | 580 | 2 |  |  |  |  | -50 | 42 | [7 empty] | Evans-StressRelief-1991-0.145Dch-50
0.145 | 0.35 | 1.76 | 0.006 | 0.007 | [7 empty] | N | N | N | N | N | N | N | N | N | 170 | 21 | DC | + | 1 | 200 | MMA | 580 | 2 |  |  |  |  | -40 | 55 | [7 empty] | Evans-StressRelief-1991-0.145Dch-40
0.145 | 0.35 | 1.76 | 0.006 | 0.007 | [7 empty] | N | N | N | N | N | N | N | N | N | 170 | 21 | DC | + | 1 | 200 | MMA | 580 | 2 |  |  |  |  | -20 | 117 | [7 empty] | Evans-StressRelief-1991-0.145Dch-20
0.145 | 0.35 | 1.76 | 0.006 | 0.007 | [7 empty] | N | N | N | N | N | N | N | N | N | 170 | 21 | DC | + | 1 | 200 | MMA | 580 | 2 |  |  |  |  | 20 | 160 | [7 empty] | Evans-StressRelief-1991-0.145Dch20
0.074 | 0.33 | 1.45 | 0.005 | 0.005 | [7 empty] | 0.0408 | 0.0006 | 0.009 | N | N | N | N | N | N | 170 | 21 | DC | + | 1 | 200 | ShMA | 250 | 14 | 463 | 537 | 31.2 | 78.8 | [9 empty] | Evans-Ti/CMn-1992-P0
0.074 | 0.33 | 1.45 | 0.005 | 0.005 | [7 empty] | 0.0408 | 0.0006 | 0.009 | N | N | N | N | N | N | 170 | 21 | DC | + | 1 | 200 | ShMA | 0 | 0 |  |  |  |  | -60 | 28 | [7 empty] | Evans-Ti/CMn-1992-P0ch1
0.074 | 0.33 | 1.45 | 0.005 | 0.005 | [7 empty] | 0.0408 | 0.0006 | 0.009 | N | N | N | N | N | N | 170 | 21 | DC | + | 1 | 200 | ShMA | 0 | 0 |  |  |  |  | -36 | 100 | [7 empty] | Evans-Ti/CMn-1992-P0ch2
0.074 | 0.33 | 1.45 | 0.005 | 0.005 | [7 empty] | 0.0408 | 0.0006 | 0.009 | N | N | N | N | N | N | 170 | 21 | DC | + | 1 | 200 | ShMA | 0 | 0 | [8 empty] | 8 | 79 | 5 | 0 | 8 | Evans-Ti/CMn-1992-P0mic
0.073 | 0.34 | 1.49 | 0.004 | 0.007 | [7 empty] | 0.0396 | 0.0016 | 0.0084 | N | N | N | N | N | N | 170 | 21 | DC | + | 1 | 200 | ShMA | 250 | 14 | 482 | 548 | 33.6 | 78.8 | [9 empty] | Evans-Ti/CMn-1992-P0.1
0.073 | 0.34 | 1.49 | 0.004 | 0.007 | [7 empty] | 0.0396 | 0.0016 | 0.0084 | N | N | N | N | N | N | 170 | 21 | DC | + | 1 | 200 | ShMA | 0 | 0 |  |  |  |  | -85 | 28 | [7 empty] | Evans-Ti/CMn-1992-P0.1ch1
0.073 | 0.34 | 1.49 | 0.004 | 0.007 | [7 empty] | 0.0396 | 0.0016 | 0.0084 | N | N | N | N | N | N | 170 | 21 | DC | + | 1 | 200 | ShMA | 0 | 0 |  |  |  |  | -59 | 100 | [7 empty] | Evans-Ti/CMn-1992-P0.1ch2
0.073 | 0.34 | 1.49 | 0.004 | 0.007 | [7 empty] | 0.0396 | 0.0016 | 0.0084 | N | N | N | N | N | N | 170 | 21 | DC | + | 1 | 200 | ShMA | 0 | 0 | [8 empty] | 16 | 21 | 82 | 0 | 0 | Evans-Ti/CMn-1992-P0.1mic
0.071 | 0.36 | 1.46 | 0.004 | 0.006 | [7 empty] | 0.04 | 0.0022 | 0.0085 | N | N | N | N | N | N | 170 | 21 | DC | + | 1 | 200 | ShMA | 250 | 14 | 497 | 563 | 30.6 | 77 | [9 empty] | Evans-Ti/CMn-1992-P0.2
0.071 | 0.36 | 1.46 | 0.004 | 0.006 | [7 empty] | 0.04 | 0.0022 | 0.0085 | N | N | N | N | N | N | 170 | 21 | DC | + | 1 | 200 | ShMA | 0 | 0 |  |  |  |  | -82 | 28 | [7 empty] | Evans-Ti/CMn-1992-P0.2ch1
0.071 | 0.36 | 1.46 | 0.004 | 0.006 | [7 empty] | 0.04 | 0.0022 | 0.0085 | N | N | N | N | N | N | 170 | 21 | DC | + | 1 | 200 | ShMA | 0 | 0 |  |  |  |  | -65 | 100 | [7 empty] | Evans-Ti/CMn-1992-P0.2ch2
0.071 | 0.36 | 1.46 | 0.004 | 0.006 | [7 empty] | 0.04 | 0.0022 | 0.0085 | N | N | N | N | N | N | 170 | 21 | DC | + | 1 | 200 | ShMA | 0 | 0 | [8 empty] | 18 | 12 | 70 | 0 | 0 | Evans-Ti/CMn-1992-P0.2mic
0.061 | 0.33 | 1.36 | 0.005 | 0.006 | [7 empty] | 0.0419 | 0.0028 | 0.0081 | N | N | N | N | N | N | 170 | 21 | DC | + | 1 | 200 | ShMA | 250 | 14 | 474 | 538 | 32.2 | 78.8 | [9 empty] | Evans-Ti/CMn-1992-Q0.4
0.061 | 0.33 | 1.36 | 0.005 | 0.006 | [7 empty] | 0.0419 | 0.0028 | 0.0081 | N | N | N | N | N | N | 170 | 21 | DC | + | 1 | 200 | ShMA | 0 | 0 |  |  |  |  | -86 | 28 | [7 empty] | Evans-Ti/CMn-1992-Q0.4ch1
0.061 | 0.33 | 1.36 | 0.005 | 0.006 | [7 empty] | 0.0419 | 0.0028 | 0.0081 | N | N | N | N | N | N | 170 | 21 | DC | + | 1 | 200 | ShMA | 0 | 0 |  |  |  |  | -71 | 100 | [7 empty] | Evans-Ti/CMn-1992-Q0.4ch2
0.061 | 0.33 | 1.36 | 0.005 | 0.006 | [7 empty] | 0.0419 | 0.0028 | 0.0081 | N | N | N | N | N | N | 170 | 21 | DC | + | 1 | 200 | ShMA | 0 | 0 | [8 empty] | 23 | 8 | 69 | 0 | 0 | Evans-Ti/CMn-1992-Q0.4mic
0.07 | 0.32 | 1.48 | 0.005 | 0.006 | [7 empty] | 0.0373 | 0.0055 | 0.0075 | N | N | N | N | N | N | 170 | 21 | DC | + | 1 | 200 | ShMA | 250 | 14 | 488 | 549 | 32.4 | 78.8 | [9 empty] | Evans-Ti/CMn-1992-Q0.8
0.07 | 0.32 | 1.48 | 0.005 | 0.006 | [7 empty] | 0.0373 | 0.0055 | 0.0075 | N | N | N | N | N | N | 170 | 21 | DC | + | 1 | 200 | ShMA | 0 | 0 |  |  |  |  | -76 | 28 | [7 empty] | Evans-Ti/CMn-1992-Q0.8ch1
0.07 | 0.32 | 1.48 | 0.005 | 0.006 | [7 empty] | 0.0373 | 0.0055 | 0.0075 | N | N | N | N | N | N | 170 | 21 | DC | + | 1 | 200 | ShMA | 0 | 0 |  |  |  |  | -61 | 100 | [7 empty] | Evans-Ti/CMn-1992-Q0.8ch2
0.07 | 0.32 | 1.48 | 0.005 | 0.006 | [7 empty] | 0.0373 | 0.0055 | 0.0075 | N | N | N | N | N | N | 170 | 21 | DC | + | 1 | 200 | ShMA | 0 | 0 | [8 empty] | 23 | 12 | 65 | 0 | 0 | Evans-Ti/CMn-1992-Q0.8mic
0.068 | 0.32 | 1.38 | 0.004 | 0.005 | [7 empty] | 0.0376 | 0.0077 | 0.0074 | N | N | N | N | N | N | 170 | 21 | DC | + | 1 | 200 | ShMA | 250 | 14 | 466 | 542 | 30.6 | 80.6 | [9 empty] | Evans-Ti/CMn-1992-Q1.2
0.068 | 0.32 | 1.38 | 0.004 | 0.005 | [7 empty] | 0.0376 | 0.0077 | 0.0074 | N | N | N | N | N | N | 170 | 21 | DC | + | 1 | 200 | ShMA | 0 | 0 |  |  |  |  | -68 | 28 | [7 empty] | Evans-Ti/CMn-1992-Q1.2ch1
0.068 | 0.32 | 1.38 | 0.004 | 0.005 | [7 empty] | 0.0376 | 0.0077 | 0.0074 | N | N | N | N | N | N | 170 | 21 | DC | + | 1 | 200 | ShMA | 0 | 0 |  |  |  |  | -51 | 100 | [7 empty] | Evans-Ti/CMn-1992-Q1.2ch2
0.068 | 0.32 | 1.38 | 0.004 | 0.005 | [7 empty] | 0.0376 | 0.0077 | 0.0074 | N | N | N | N | N | N | 170 | 21 | DC | + | 1 | 200 | ShMA | 0 | 0 | [8 empty] | 25 | 15 | 60 | 0 | 0 | Evans-Ti/CMn-1992-Q1.2mic
0.068 | 0.35 | 1.51 | 0.006 | 0.006 | [7 empty] | 0.0351 | 0.01 | 0.0087 | N | N | N | N | N | N | 170 | 21 | DC | + | 1 | 200 | ShMA | 250 | 14 | 499 | 569 | 29 | 77.9 | [9 empty] | Evans-Ti/CMn-1992-R1.6
0.068 | 0.35 | 1.51 | 0.006 | 0.006 | [7 empty] | 0.0351 | 0.01 | 0.0087 | N | N | N | N | N | N | 170 | 21 | DC | + | 1 | 200 | ShMA | 0 | 0 |  |  |  |  | -66 | 28 | [7 empty] | Evans-Ti/CMn-1992-R1.6ch1
0.068 | 0.35 | 1.51 | 0.006 | 0.006 | [7 empty] | 0.0351 | 0.01 | 0.0087 | N | N | N | N | N | N | 170 | 21 | DC | + | 1 | 200 | ShMA | 0 | 0 |  |  |  |  | -47 | 100 | [7 empty] | Evans-Ti/CMn-1992-R1.6ch2
0.068 | 0.35 | 1.51 | 0.006 | 0.006 | [7 empty] | 0.0351 | 0.01 | 0.0087 | N | N | N | N | N | N | 170 | 21 | DC | + | 1 | 200 | ShMA | 0 | 0 | [8 empty] | 22 | 16 | 62 | 0 | 0 | Evans-Ti/CMn-1992-R1.6mic
0.065 | 0.39 | 1.53 | 0.005 | 0.006 | [7 empty] | 0.0351 | 0.014 | 0.0093 | N | N | N | N | N | N | 170 | 21 | DC | + | 1 | 200 | ShMA | 250 | 14 | 513 | 579 | 27 | 77.9 | [9 empty] | Evans-Ti/CMn-1992-R2.4
0.065 | 0.39 | 1.53 | 0.005 | 0.006 | [7 empty] | 0.0351 | 0.014 | 0.0093 | N | N | N | N | N | N | 170 | 21 | DC | + | 1 | 200 | ShMA | 0 | 0 |  |  |  |  | -64 | 28 | [7 empty] | Evans-Ti/CMn-1992-R2.4ch1
0.065 | 0.39 | 1.53 | 0.005 | 0.006 | [7 empty] | 0.0351 | 0.014 | 0.0093 | N | N | N | N | N | N | 170 | 21 | DC | + | 1 | 200 | ShMA | 0 | 0 |  |  |  |  | -44 | 100 | [7 empty] | Evans-Ti/CMn-1992-R2.4ch2
0.065 | 0.39 | 1.53 | 0.005 | 0.006 | [7 empty] | 0.0351 | 0.014 | 0.0093 | N | N | N | N | N | N | 170 | 21 | DC | + | 1 | 200 | ShMA | 0 | 0 | [8 empty] | 21 | 11 | 67 | 0 | 0 | Evans-Ti/CMn-1992-R2.4ch2
0.07 | 0.48 | 1.64 | 0.005 | 0.006 | [7 empty] | 0.029 | 0.021 | 0.0102 | N | N | N | N | N | N | 170 | 21 | DC | + | 1 | 200 | ShMA | 250 | 14 | 515 | 592 | 27.2 | 78.9 | [9 empty] | Evans-Ti/CMn-1992-S3.6
0.07 | 0.48 | 1.64 | 0.005 | 0.006 | [7 empty] | 0.029 | 0.021 | 0.0102 | N | N | N | N | N | N | 170 | 21 | DC | + | 1 | 200 | ShMA | 0 | 0 |  |  |  |  | -76 | 28 | [7 empty] | Evans-Ti/CMn-1992-S3.6ch1
0.07 | 0.48 | 1.64 | 0.005 | 0.006 | [7 empty] | 0.029 | 0.021 | 0.0102 | N | N | N | N | N | N | 170 | 21 | DC | + | 1 | 200 | ShMA | 0 | 0 |  |  |  |  | -55 | 100 | [7 empty] | Evans-Ti/CMn-1992-S3.6ch2
0.07 | 0.48 | 1.64 | 0.005 | 0.006 | [7 empty] | 0.029 | 0.021 | 0.0102 | N | N | N | N | N | N | 170 | 21 | DC | + | 1 | 200 | ShMA | 0 | 0 | [8 empty] | 17 | 8 | 75 | 0 | 0 | Evans-Ti/CMn-1992-S3.6mic
0.075 | 0.29 | 1.75 | 0.006 | 0.005 | [7 empty] | 0.0272 | 0.0255 | 0.0096 | N | N | N | N | N | N | 170 | 21 | DC | + | 1 | 200 | ShMA | 250 | 14 | 588 | 654 | 26.4 | 72 | [9 empty] | Evans-Ti/CMn-1992-S4.8
0.075 | 0.29 | 1.75 | 0.006 | 0.005 | [7 empty] | 0.0272 | 0.0255 | 0.0096 | N | N | N | N | N | N | 170 | 21 | DC | + | 1 | 200 | ShMA | 0 | 0 |  |  |  |  | -80 | 28 | [7 empty] | Evans-Ti/CMn-1992-S4.8ch1
0.075 | 0.29 | 1.75 | 0.006 | 0.005 | [7 empty] | 0.0272 | 0.0255 | 0.0096 | N | N | N | N | N | N | 170 | 21 | DC | + | 1 | 200 | ShMA | 0 | 0 |  |  |  |  | -55 | 100 | [7 empty] | Evans-Ti/CMn-1992-S4.8ch2
0.075 | 0.29 | 1.75 | 0.006 | 0.005 | [7 empty] | 0.0272 | 0.0255 | 0.0096 | N | N | N | N | N | N | 170 | 21 | DC | + | 1 | 200 | ShMA | 0 | 0 | [8 empty] | 16 | 6 | 78 | 0 | 0 | Evans-Ti/CMn-1992-S4.8mic
0.074 | 0.35 | 0.63 | 0.009 | 0.007 |  |  |  | 0.0005 |  |  |  | 0.0472 | 0.0008 | 0.0066 | 0.0005 | 0.0005 | 0.0005 | N | N | N | 170 | 21 | DC | + | 1 | 200 | MMA | 250 | 14 | 404 | 494 | 32.4 | 76 | [9 empty] | Evans-Ti/Mn-1992-A8aw
0.074 | 0.35 | 0.63 | 0.009 | 0.007 |  |  |  | 0.0005 |  |  |  | 0.0472 | 0.0008 | 0.0066 | 0.0005 | 0.0005 | 0.0005 | N | N | N | 170 | 21 | DC | + | 1 | 200 | MMA | 0 | 0 |  |  |  |  | -46 | 100 |  |  | 20 | 67 | 9 | 0 | 4 | Evans-Ti/Mn-1992-A8awch
0.074 | 0.35 | 0.63 | 0.009 | 0.007 |  |  |  | 0.0005 |  |  |  | 0.0472 | 0.0008 | 0.0066 | 0.0005 | 0.0005 | 0.0005 | N | N | N | 170 | 21 | DC | + | 1 | 200 | MMA | 580 | 2 | 333 | 450 | 30.4 | 78.9 | -53 | 100 | [7 empty] | Evans-Ti/Mn-1992-A8ht
0.074 | 0.35 | 0.65 | 0.005 | 0.004 |  |  |  | 0.0005 |  |  |  | 0.0426 | 0.0036 | 0.0073 | 0.0005 | 0.0005 | 0.0005 | N | N | N | 170 | 21 | DC | + | 1 | 200 | MMA | 250 | 14 | 402 | 494 | 33.3 | 77.5 | [9 empty] | Evans-Ti/Mn-1992-A36aw
0.074 | 0.35 | 0.65 | 0.005 | 0.004 |  |  |  | 0.0005 |  |  |  | 0.0426 | 0.0036 | 0.0073 | 0.0005 | 0.0005 | 0.0005 | N | N | N | 170 | 21 | DC | + | 1 | 200 | MMA | 0 | 0 |  |  |  |  | -45 | 100 |  |  | 19 | 51 | 26 | 0 | 4 | Evans-Ti/Mn-1992-A36awch
0.074 | 0.35 | 0.65 | 0.005 | 0.004 |  |  |  | 0.0005 |  |  |  | 0.0426 | 0.0036 | 0.0073 | 0.0005 | 0.0005 | 0.0005 | N | N | N | 170 | 21 | DC | + | 1 | 200 | MMA | 580 | 2 | 329 | 447 | 36.4 | 80.5 | -55 | 100 | [7 empty] | Evans-Ti/Mn-1992-A36ht
0.075 | 0.35 | 0.66 | 0.009 | 0.007 |  |  |  | 0.0005 |  |  |  | 0.0396 | 0.0096 | 0.0071 | 0.0005 | 0.0005 | 0.0005 | N | N | N | 170 | 21 | DC | + | 1 | 200 | MMA | 250 | 14 | 396 | 492 | 30.2 | 78 | [9 empty] | Evans-Ti/Mn-1992-A96aw
0.075 | 0.35 | 0.66 | 0.009 | 0.007 |  |  |  | 0.0005 |  |  |  | 0.0396 | 0.0096 | 0.0071 | 0.0005 | 0.0005 | 0.0005 | N | N | N | 170 | 21 | DC | + | 1 | 200 | MMA | 0 | 0 |  |  |  |  | -40 | 100 |  |  | 14 | 46 | 35 | 0 | 5 | Evans-Ti/Mn-1992-A96awch
0.075 | 0.35 | 0.66 | 0.009 | 0.007 |  |  |  | 0.0005 |  |  |  | 0.0396 | 0.0096 | 0.0071 | 0.0005 | 0.0005 | 0.0005 | N | N | N | 170 | 21 | DC | + | 1 | 200 | MMA | 580 | 2 | 351 | 457 | 31.6 | 79.8 | -54 | 100 | [7 empty] | Evans-Ti/Mn-1992-A96ht
0.076 | 0.38 | 0.67 | 0.009 | 0.007 |  |  |  | 0.0005 |  |  |  | 0.0362 | 0.016 | 0.007 | 0.0005 | 0.0005 | 0.0005 | N | N | N | 170 | 21 | DC | + | 1 | 200 | MMA | 250 | 14 | 410 | 494 | 31.4 | 78.9 | [9 empty] | Evans-Ti/Mn-1992-A160aw
0.076 | 0.38 | 0.67 | 0.009 | 0.007 |  |  |  | 0.0005 |  |  |  | 0.0362 | 0.016 | 0.007 | 0.0005 | 0.0005 | 0.0005 | N | N | N | 170 | 21 | DC | + | 1 | 200 | MMA | 0 | 0 |  |  |  |  | -36 | 100 |  |  | 19 | 44 | 35 | 0 | 2 | Evans-Ti/Mn-1992-A160awch
0.076 | 0.38 | 0.67 | 0.009 | 0.007 |  |  |  | 0.0005 |  |  |  | 0.0362 | 0.016 | 0.007 | 0.0005 | 0.0005 | 0.0005 | N | N | N | 170 | 21 | DC | + | 1 | 200 | MMA | 580 | 2 | 365 | 465 | 30.4 | 79.8 | -56 | 100 | [7 empty] | Evans-Ti/Mn-1992-A160ht
0.078 | 0.44 | 0.71 | 0.006 | 0.008 |  |  |  | 0.0005 |  |  |  | 0.0306 | 0.0225 | 0.0076 | 0.0005 | 0.0005 | 0.0005 | N | N | N | 170 | 21 | DC | + | 1 | 200 | MMA | 250 | 14 | 440 | 523 | 31.4 | 77 | [9 empty] | Evans-Ti/Mn-1992-A225aw
0.078 | 0.44 | 0.71 | 0.006 | 0.008 |  |  |  | 0.0005 |  |  |  | 0.0306 | 0.0225 | 0.0076 | 0.0005 | 0.0005 | 0.0005 | N | N | N | 170 | 21 | DC | + | 1 | 200 | MMA | 0 | 0 |  |  |  |  | -40 | 100 |  |  | 16 | 47 | 34 | 0 | 3 | Evans-Ti/Mn-1992-A225awch
0.078 | 0.44 | 0.71 | 0.006 | 0.008 |  |  |  | 0.0005 |  |  |  | 0.0306 | 0.0225 | 0.0076 | 0.0005 | 0.0005 | 0.0005 | N | N | N | 170 | 21 | DC | + | 1 | 200 | MMA | 580 | 2 | 381 | 484 | 31.6 | 78 | -51 | 100 | [7 empty] | Evans-Ti/Mn-1992-A225ht
0.077 | 0.3 | 1 | 0.008 | 0.007 |  |  |  | 0.0005 |  |  |  | 0.0464 | 0.0007 | 0.0083 | 0.0005 | 0.0005 | 0.0005 | N | N | N | 170 | 21 | DC | + | 1 | 200 | MMA | 250 | 14 | 409 | 504 | 30.6 | 77 | [9 empty] | Evans-Ti/Mn-1992-B7aw
0.077 | 0.3 | 1 | 0.008 | 0.007 |  |  |  | 0.0005 |  |  |  | 0.0464 | 0.0007 | 0.0083 | 0.0005 | 0.0005 | 0.0005 | N | N | N | 170 | 21 | DC | + | 1 | 200 | MMA | 0 | 0 |  |  |  |  | -56 | 100 |  |  | 12 | 72 | 10 | 0 | 6 | Evans-Ti/Mn-1992-B7awch
0.077 | 0.3 | 1 | 0.008 | 0.007 |  |  |  | 0.0005 |  |  |  | 0.0464 | 0.0007 | 0.0083 | 0.0005 | 0.0005 | 0.0005 | N | N | N | 170 | 21 | DC | + | 1 | 200 | MMA | 580 | 2 | 372 | 480 | 30.5 | 78.9 | -66 | 100 | [7 empty] | Evans-Ti/Mn-1992-B7ht
0.076 | 0.35 | 1.01 | 0.008 | 0.005 |  |  |  | 0.0005 |  |  |  | 0.0401 | 0.0041 | 0.0074 | 0.0005 | 0.0005 | 0.0005 | N | N | N | 170 | 21 | DC | + | 1 | 200 | MMA | 250 | 14 | 443 | 522 | 31.1 | 77 | [9 empty] | Evans-Ti/Mn-1992-B41aw
0.076 | 0.35 | 1.01 | 0.008 | 0.005 |  |  |  | 0.0005 |  |  |  | 0.0401 | 0.0041 | 0.0074 | 0.0005 | 0.0005 | 0.0005 | N | N | N | 170 | 21 | DC | + | 1 | 200 | MMA | 0 | 0 |  |  |  |  | -60 | 100 |  |  | 16 | 34 | 49 | 0 | 1 | Evans-Ti/Mn-1992-B41awch
0.076 | 0.35 | 1.01 | 0.008 | 0.005 |  |  |  | 0.0005 |  |  |  | 0.0401 | 0.0041 | 0.0074 | 0.0005 | 0.0005 | 0.0005 | N | N | N | 170 | 21 | DC | + | 1 | 200 | MMA | 580 | 2 | 359 | 480 | 29.4 | 80.3 | -80 | 100 | [7 empty] | Evans-Ti/Mn-1992-B41ht
0.075 | 0.31 | 1.03 | 0.008 | 0.007 |  |  |  | 0.0005 |  |  |  | 0.0394 | 0.0092 | 0.0079 | 0.0005 | 0.0005 | 0.0005 | N | N | N | 170 | 21 | DC | + | 1 | 200 | MMA | 250 | 14 | 427 | 516 | 32 | 78.9 | [9 empty] | Evans-Ti/Mn-1992-B92aw
0.075 | 0.31 | 1.03 | 0.008 | 0.007 |  |  |  | 0.0005 |  |  |  | 0.0394 | 0.0092 | 0.0079 | 0.0005 | 0.0005 | 0.0005 | N | N | N | 170 | 21 | DC | + | 1 | 200 | MMA | 0 | 0 |  |  |  |  | -53 | 100 |  |  | 14 | 51 | 31 | 0 | 4 | Evans-Ti/Mn-1992-B92awch
0.075 | 0.31 | 1.03 | 0.008 | 0.007 |  |  |  | 0.0005 |  |  |  | 0.0394 | 0.0092 | 0.0079 | 0.0005 | 0.0005 | 0.0005 | N | N | N | 170 | 21 | DC | + | 1 | 200 | MMA | 580 | 2 | 375 | 470 | 32.4 | 79.8 | -56 | 100 | [7 empty] | Evans-Ti/Mn-1992-B92ht
0.075 | 0.35 | 1.05 | 0.008 | 0.007 |  |  |  | 0.0005 |  |  |  | 0.0361 | 0.014 | 0.0082 | 0.0005 | 0.0005 | 0.0005 | N | N | N | 170 | 21 | DC | + | 1 | 200 | MMA | 250 | 14 | 434 | 517 | 30.8 | 78.9 | [9 empty] | Evans-Ti/Mn-1992-B140aw
0.075 | 0.35 | 1.05 | 0.008 | 0.007 |  |  |  | 0.0005 |  |  |  | 0.0361 | 0.014 | 0.0082 | 0.0005 | 0.0005 | 0.0005 | N | N | N | 170 | 21 | DC | + | 1 | 200 | MMA | 0 | 0 |  |  |  |  | -45 | 100 |  |  | 10 | 30 | 59 | 0 | 1 | Evans-Ti/Mn-1992-B140awch
0.075 | 0.35 | 1.05 | 0.008 | 0.007 |  |  |  | 0.0005 |  |  |  | 0.0361 | 0.014 | 0.0082 | 0.0005 | 0.0005 | 0.0005 | N | N | N | 170 | 21 | DC | + | 1 | 200 | MMA | 580 | 2 | 398 | 488 | 32.2 | 80.7 | -54 | 100 | [7 empty] | Evans-Ti/Mn-1992-B140ht
0.078 | 0.43 | 1.1 | 0.007 | 0.005 |  |  |  | 0.0005 |  |  |  | 0.0329 | 0.019 | 0.0073 | 0.0005 | 0.0005 | 0.0005 | N | N | N | 170 | 21 | DC | + | 1 | 200 | MMA | 250 | 14 | 456 | 545 | 29 | 78.9 | [9 empty] | Evans-Ti/Mn-1992-B190aw
0.078 | 0.43 | 1.1 | 0.007 | 0.005 |  |  |  | 0.0005 |  |  |  | 0.0329 | 0.019 | 0.0073 | 0.0005 | 0.0005 | 0.0005 | N | N | N | 170 | 21 | DC | + | 1 | 200 | MMA | 0 | 0 |  |  |  |  | -50 | 100 |  |  | 15 | 49 | 35 | 0 | 1 | Evans-Ti/Mn-1992-B190awch
0.078 | 0.43 | 1.1 | 0.007 | 0.005 |  |  |  | 0.0005 |  |  |  | 0.0329 | 0.019 | 0.0073 | 0.0005 | 0.0005 | 0.0005 | N | N | N | 170 | 21 | DC | + | 1 | 200 | MMA | 580 | 2 | 399 | 492 | 32.2 | 80.7 | -56 | 100 | [7 empty] | Evans-Ti/Mn-1992-B190ht
0.075 | 0.3 | 1.31 | 0.008 | 0.006 |  |  |  | 0.0005 |  |  |  | 0.0441 | 0.0005 | 0.0081 | 0.0005 | 0.0005 | 0.0005 | N | N | N | 170 | 21 | DC | + | 1 | 200 | MMA | 250 | 14 | 420 | 523 | 26.4 | 77 | [9 empty] | Evans-Ti/Mn-1992-C5aw
0.075 | 0.3 | 1.31 | 0.008 | 0.006 |  |  |  | 0.0005 |  |  |  | 0.0441 | 0.0005 | 0.0081 | 0.0005 | 0.0005 | 0.0005 | N | N | N | 170 | 21 | DC | + | 1 | 200 | MMA | 0 | 0 |  |  |  |  | -29 | 100 | [7 empty] | Evans-Ti/Mn-1992-C5aw
0.075 | 0.3 | 1.31 | 0.008 | 0.006 |  |  |  | 0.0005 |  |  |  | 0.0441 | 0.0005 | 0.0081 | 0.0005 | 0.0005 | 0.0005 | N | N | N | 170 | 21 | DC | + | 1 | 200 | MMA | 580 | 2 | 359 | 480 | 29.6 | 78.6 | -72 | 100 | [7 empty] | Evans-Ti/Mn-1992-C5ht
0.077 | 0.32 | 1.33 | 0.007 | 0.005 |  |  |  | 0.0005 |  |  |  | 0.0422 | 0.0036 | 0.0083 | 0.0005 | 0.0005 | 0.0005 | N | N | N | 170 | 21 | DC | + | 1 | 200 | MMA | 250 | 14 | 463 | 541 | 27.1 | 75.9 | [9 empty] | Evans-Ti/Mn-1992-C36aw
0.077 | 0.32 | 1.33 | 0.007 | 0.005 |  |  |  | 0.0005 |  |  |  | 0.0422 | 0.0036 | 0.0083 | 0.0005 | 0.0005 | 0.0005 | N | N | N | 170 | 21 | DC | + | 1 | 200 | MMA | 0 | 0 |  |  |  |  | -68 | 100 | [7 empty] | Evans-Ti/Mn-1992-C36aw
0.077 | 0.32 | 1.33 | 0.007 | 0.005 |  |  |  | 0.0005 |  |  |  | 0.0422 | 0.0036 | 0.0083 | 0.0005 | 0.0005 | 0.0005 | N | N | N | 170 | 21 | DC | + | 1 | 200 | MMA | 580 | 2 | 372 | 497 | 31.4 | 76.4 | -81 | 100 | [7 empty] | Evans-Ti/Mn-1992-C36ht
0.073 | 0.3 | 1.32 | 0.008 | 0.007 |  |  |  | 0.0005 |  |  |  | 0.0401 | 0.0075 | 0.0077 | 0.0005 | 0.0005 | 0.0005 | N | N | N | 170 | 21 | DC | + | 1 | 200 | MMA | 250 | 14 | 450 | 522 | 29.4 | 78.9 | [9 empty] | Evans-Ti/Mn-1992-C75aw
0.073 | 0.3 | 1.32 | 0.008 | 0.007 |  |  |  | 0.0005 |  |  |  | 0.0401 | 0.0075 | 0.0077 | 0.0005 | 0.0005 | 0.0005 | N | N | N | 170 | 21 | DC | + | 1 | 200 | MMA | 0 | 0 |  |  |  |  | -52 | 100 | [7 empty] | Evans-Ti/Mn-1992-C75aw
0.073 | 0.3 | 1.32 | 0.008 | 0.007 |  |  |  | 0.0005 |  |  |  | 0.0401 | 0.0075 | 0.0077 | 0.0005 | 0.0005 | 0.0005 | N | N | N | 170 | 21 | DC | + | 1 | 200 | MMA | 580 | 2 | 419 | 507 | 33.4 | 80.7 | -61 | 100 | [7 empty] | Evans-Ti/Mn-1992-C75ht
0.079 | 0.33 | 1.35 | 0.008 | 0.007 |  |  |  | 0.0005 |  |  |  | 0.0375 | 0.014 | 0.0078 | 0.0005 | 0.0005 | 0.0005 | N | N | N | 170 | 21 | DC | + | 1 | 200 | MMA | 250 | 14 | 464 | 544 | 29.4 | 78.9 | [9 empty] | Evans-Ti/Mn-1992-C140aw
0.079 | 0.33 | 1.35 | 0.008 | 0.007 |  |  |  | 0.0005 |  |  |  | 0.0375 | 0.014 | 0.0078 | 0.0005 | 0.0005 | 0.0005 | N | N | N | 170 | 21 | DC | + | 1 | 200 | MMA | 0 | 0 |  |  |  |  | -43 | 100 | [7 empty] | Evans-Ti/Mn-1992-C140aw
0.079 | 0.33 | 1.35 | 0.008 | 0.007 |  |  |  | 0.0005 |  |  |  | 0.0375 | 0.014 | 0.0078 | 0.0005 | 0.0005 | 0.0005 | N | N | N | 170 | 21 | DC | + | 1 | 200 | MMA | 580 | 2 | 413 | 508 | 27 | 79.8 | -60 | 100 | [7 empty] | Evans-Ti/Mn-1992-C140ht
0.08 | 0.39 | 1.37 | 0.007 | 0.006 |  |  |  | 0.0005 |  |  |  | 0.032 | 0.0215 | 0.009 | 0.0005 | 0.0005 | 0.0005 | N | N | N | 170 | 21 | DC | + | 1 | 200 | MMA | 250 | 14 | 485 | 559 | 28 | 80.7 | [9 empty] | Evans-Ti/Mn-1992-C215aw
0.08 | 0.39 | 1.37 | 0.007 | 0.006 |  |  |  | 0.0005 |  |  |  | 0.032 | 0.0215 | 0.009 | 0.0005 | 0.0005 | 0.0005 | N | N | N | 170 | 21 | DC | + | 1 | 200 | MMA | 0 | 0 |  |  |  |  | -54 | 100 | [7 empty] | Evans-Ti/Mn-1992-C215aw
0.08 | 0.39 | 1.37 | 0.007 | 0.006 |  |  |  | 0.0005 |  |  |  | 0.032 | 0.0215 | 0.009 | 0.0005 | 0.0005 | 0.0005 | N | N | N | 170 | 21 | DC | + | 1 | 200 | MMA | 580 | 2 | 429 | 537 | 28.4 | 77.5 | -70 | 100 | [7 empty] | Evans-Ti/Mn-1992-C215ht
0.077 | 0.28 | 1.79 | 0.007 | 0.006 |  |  |  | 0.0005 |  |  |  | 0.0439 | 0.0007 | 0.0082 | 0.0005 | 0.0005 | 0.0005 | N | N | N | 170 | 21 | DC | + | 1 | 200 | MMA | 250 | 14 | 458 | 568 | 28.6 | 76 | [9 empty] | Evans-Ti/Mn-1992-D7aw
0.077 | 0.28 | 1.79 | 0.007 | 0.006 |  |  |  | 0.0005 |  |  |  | 0.0439 | 0.0007 | 0.0082 | 0.0005 | 0.0005 | 0.0005 | N | N | N | 170 | 21 | DC | + | 1 | 200 | MMA | 0 | 0 |  |  |  |  | -5 | 100 | [7 empty] | Evans-Ti/Mn-1992-D7aw
0.077 | 0.28 | 1.79 | 0.007 | 0.006 |  |  |  | 0.0005 |  |  |  | 0.0439 | 0.0007 | 0.0082 | 0.0005 | 0.0005 | 0.0005 | N | N | N | 170 | 21 | DC | + | 1 | 200 | MMA | 580 | 2 | 381 | 500 | 30.4 | 78.9 | -49 | 100 | [7 empty] | Evans-Ti/Mn-1992-D7ht
0.078 | 0.31 | 1.75 | 0.007 | 0.006 |  |  |  | 0.0005 |  |  |  | 0.0417 | 0.0036 | 0.0094 | 0.0005 | 0.0005 | 0.0005 | N | N | N | 170 | 21 | DC | + | 1 | 200 | MMA | 250 | 14 | 500 | 571 | 28.8 | 77 | [9 empty] | Evans-Ti/Mn-1992-D36aw
0.078 | 0.31 | 1.75 | 0.007 | 0.006 |  |  |  | 0.0005 |  |  |  | 0.0417 | 0.0036 | 0.0094 | 0.0005 | 0.0005 | 0.0005 | N | N | N | 170 | 21 | DC | + | 1 | 200 | MMA | 0 | 0 |  |  |  |  | -62 | 100 | [7 empty] | Evans-Ti/Mn-1992-D36aw
0.078 | 0.31 | 1.75 | 0.007 | 0.006 |  |  |  | 0.0005 |  |  |  | 0.0417 | 0.0036 | 0.0094 | 0.0005 | 0.0005 | 0.0005 | N | N | N | 170 | 21 | DC | + | 1 | 200 | MMA | 580 | 2 | 414 | 518 | 29.2 | 78.4 | -71 | 100 | [7 empty] | Evans-Ti/Mn-1992-D36ht
0.077 | 0.29 | 1.76 | 0.007 | 0.007 |  |  |  | 0.0005 |  |  |  | 0.0396 | 0.0105 | 0.0081 | 0.0005 | 0.0005 | 0.0005 | N | N | N | 170 | 21 | DC | + | 1 | 200 | MMA | 250 | 14 | 484 | 577 | 26.2 | 77.9 | [9 empty] | Evans-Ti/Mn-1992-D105aw
0.077 | 0.29 | 1.76 | 0.007 | 0.007 |  |  |  | 0.0005 |  |  |  | 0.0396 | 0.0105 | 0.0081 | 0.0005 | 0.0005 | 0.0005 | N | N | N | 170 | 21 | DC | + | 1 | 200 | MMA | 0 | 0 |  |  |  |  | -53 | 100 | [7 empty] | Evans-Ti/Mn-1992-D105aw
0.077 | 0.29 | 1.76 | 0.007 | 0.007 |  |  |  | 0.0005 |  |  |  | 0.0396 | 0.0105 | 0.0081 | 0.0005 | 0.0005 | 0.0005 | N | N | N | 170 | 21 | DC | + | 1 | 200 | MMA | 580 | 2 | 429 | 532 | 27.4 | 78.9 | -57 | 100 | [7 empty] | Evans-Ti/Mn-1992-D105ht
0.075 | 0.32 | 1.83 | 0.006 | 0.007 |  |  |  | 0.0005 |  |  |  | 0.0346 | 0.017 | 0.0082 | 0.0005 | 0.0005 | 0.0005 | N | N | N | 170 | 21 | DC | + | 1 | 200 | MMA | 250 | 14 | 510 | 590 | 27.4 | 79.7 | [9 empty] | Evans-Ti/Mn-1992-D170aw
0.075 | 0.32 | 1.83 | 0.006 | 0.007 |  |  |  | 0.0005 |  |  |  | 0.0346 | 0.017 | 0.0082 | 0.0005 | 0.0005 | 0.0005 | N | N | N | 170 | 21 | DC | + | 1 | 200 | MMA | 0 | 0 |  |  |  |  | -52 | 100 | [7 empty] | Evans-Ti/Mn-1992-D170aw
0.075 | 0.32 | 1.83 | 0.006 | 0.007 |  |  |  | 0.0005 |  |  |  | 0.0346 | 0.017 | 0.0082 | 0.0005 | 0.0005 | 0.0005 | N | N | N | 170 | 21 | DC | + | 1 | 200 | MMA | 580 | 2 | 471 | 565 | 27.8 | 78 | -57 | 100 | [7 empty] | Evans-Ti/Mn-1992-D170ht
0.079 | 0.37 | 1.82 | 0.006 | 0.007 |  |  |  | 0.0005 |  |  |  | 0.0324 | 0.0255 | 0.0081 | 0.0005 | 0.0005 | 0.0005 | N | N | N | 170 | 21 | DC | + | 1 | 200 | MMA | 250 | 14 | 536 | 612 | 25.4 | 76 | [9 empty] | Evans-Ti/Mn-1992-D255aw
0.079 | 0.37 | 1.82 | 0.006 | 0.007 |  |  |  | 0.0005 |  |  |  | 0.0324 | 0.0255 | 0.0081 | 0.0005 | 0.0005 | 0.0005 | N | N | N | 170 | 21 | DC | + | 1 | 200 | MMA | 0 | 0 |  |  |  |  | -53 | 100 | [7 empty] | Evans-Ti/Mn-1992-D255aw
0.079 | 0.37 | 1.82 | 0.006 | 0.007 |  |  |  | 0.0005 |  |  |  | 0.0324 | 0.0255 | 0.0081 | 0.0005 | 0.0005 | 0.0005 | N | N | N | 170 | 21 | DC | + | 1 | 200 | MMA | 580 | 2 | 474 | 575 | 29.4 | 78 | -61 | 100 | [7 empty] | Evans-Ti/Mn-1992-D255ht
0.074 | 0.25 | 1.4 | 0.008 | 0.007 | [7 empty] | 0.0475 | 0.0001 | 0.0079 | N | N | N | N | N | N | 170 | 21 | DC | + | 1 | 200 | MMA | 0 | 0 | 445 | 528 | 28.2 | 78 | [9 empty] | KocakPEv-TiN-1994-O
0.077 | 0.27 | 1.46 | 0.008 | 0.007 | [7 empty] | 0.0459 | 0.0028 | 0.0081 | N | N | N | N | N | N | 170 | 21 | DC | + | 1 | 200 | MMA | 0 | 0 | 471 | 544 | 25.2 | 77 | [9 empty] | KocakPREv-TiN-1994-Wa
0.073 | 0.26 | 1.41 | 0.007 | 0.011 | [7 empty] | 0.0392 | 0.009 | 0.0083 | N | N | N | N | N | N | 170 | 21 | DC | + | 1 | 200 | MMA | 0 | 0 | 478 | 540 | 24.2 | 78.9 | [9 empty] | KocakPREv-TiN-1994-Wb
0.074 | 0.3 | 1.45 | 0.007 | 0.009 | [7 empty] | 0.0337 | 0.012 | 0.0084 | N | N | N | N | N | N | 170 | 21 | DC | + | 1 | 200 | MMA | 0 | 0 | 480 | 538 | 27.8 | 79.8 | [9 empty] | KocakPREv-TiN-1994-Wc
0.072 | 0.38 | 1.5 | 0.006 | 0.01 | [7 empty] | 0.0291 | 0.026 | 0.0077 | N | N | N | N | N | N | 170 | 21 | DC | + | 1 | 200 | MMA | 0 | 0 | 509 | 578 | 26.4 | 78.9 | [9 empty] | KocakPREv-TiN-1994-Wd
0.069 | 0.45 | 1.47 | 0.005 | 0.006 | [7 empty] | 0.0282 | 0.041 | 0.0077 | N | N | N | N | N | N | 170 | 21 | DC | + | 1 | 200 | MMA | 0 | 0 | 504 | 577 | 25.8 | 79.8 | [9 empty] | KocakPREv-TiN-1994-Xa
0.07 | 0.45 | 1.5 | 0.005 | 0.006 | [7 empty] | 0.0294 | 0.055 | 0.0075 | N | N | N | N | N | N | 170 | 21 | DC | + | 1 | 200 | MMA | 0 | 0 | 530 | 597 | 25 | 81.6 | [9 empty] | KocakPREv-TiN-1994-Xb
0.074 | 0.28 | 1.58 | 0.008 | 0.008 | [7 empty] | 0.0404 | 0.0005 | 0.0145 | N | N | N | N | N | N | 170 | 21 | DC | + | 1 | 200 | MMA | 0 | 0 | 473 | 566 | 24 | 77 | [9 empty] | KocakPREv-TiN-1994-O1
0.068 | 0.28 | 1.4 | 0.01 | 0.008 | [7 empty] | 0.0409 | 0.0031 | 0.0148 | N | N | N | N | N | N | 170 | 21 | DC | + | 1 | 200 | MMA | 0 | 0 | 482 | 545 | 28 | 78.9 | [9 empty] | KocakPREv-TiN-1994-W1a
0.069 | 0.31 | 1.5 | 0.008 | 0.008 | [7 empty] | 0.04 | 0.0051 | 0.016 | N | N | N | N | N | N | 170 | 21 | DC | + | 1 | 200 | MMA | 0 | 0 | 522 | 584 | 26.4 | 78.9 | [9 empty] | KocakPREv-TiN-1994-W1b
0.07 | 0.29 | 1.5 | 0.008 | 0.009 | [7 empty] | 0.0341 | 0.012 | 0.0164 | N | N | N | N | N | N | 170 | 21 | DC | + | 1 | 200 | MMA | 0 | 0 | 513 | 573 | 25.2 | 76 | [9 empty] | KocakPREv-TiN-1994-W1c
0.068 | 0.39 | 1.51 | 0.007 | 0.009 | [7 empty] | 0.0278 | 0.03 | 0.0166 | N | N | N | N | N | N | 170 | 21 | DC | + | 1 | 200 | MMA | 0 | 0 | 546 | 611 | 24 | 78 | [9 empty] | KocakPREv-TiN-1994-W1d
0.066 | 0.47 | 1.48 | 0.007 | 0.011 | [7 empty] | 0.0285 | 0.041 | 0.0164 | N | N | N | N | N | N | 170 | 21 | DC | + | 1 | 200 | MMA | 0 | 0 | 584 | 639 | 23 | 75 | [9 empty] | KocakPREv-TiN-1994-X1a
0.07 | 0.45 | 1.5 | 0.004 | 0.006 | [7 empty] | 0.0297 | 0.059 | 0.0155 | N | N | N | N | N | N | 170 | 21 | DC | + | 1 | 200 | MMA | 0 | 0 | 535 | 599 | 25.6 | 76 | [9 empty] | KocakPREv-TiN-1994-X1b
0.073 | 0.27 | 1.66 | 0.009 | 0.008 | [7 empty] | 0.0399 | 0.0005 | 0.0235 | N | N | N | N | N | N | 170 | 21 | DC | + | 1 | 200 | MMA | 0 | 0 | 505 | 607 | 24 | 76 | [9 empty] | KocakPREv-TiN-1994-O2
0.069 | 0.26 | 1.45 | 0.01 | 0.009 | [7 empty] | 0.0391 | 0.0029 | 0.0226 | N | N | N | N | N | N | 170 | 21 | DC | + | 1 | 200 | MMA | 0 | 0 | 492 | 581 | 25.8 | 77.9 | [9 empty] | KocakPREv-TiN-1994-W2a
0.073 | 0.29 | 1.53 | 0.009 | 0.007 | [7 empty] | 0.0419 | 0.0046 | 0.0243 | N | N | N | N | N | N | 170 | 21 | DC | + | 1 | 200 | MMA | 0 | 0 | 538 | 591 | 24.9 | 74.5 | [9 empty] | KocakPREv-TiN-1994-W2b
0.07 | 0.28 | 1.45 | 0.009 | 0.009 | [7 empty] | 0.0315 | 0.012 | 0.0239 | N | N | N | N | N | N | 170 | 21 | DC | + | 1 | 200 | MMA | 0 | 0 | 523 | 599 | 29.2 | 77 | [9 empty] | KocakPREv-TiN-1994-W2c
0.067 | 0.4 | 1.48 | 0.006 | 0.008 | [7 empty] | 0.0286 | 0.032 | 0.0253 | N | N | N | N | N | N | 170 | 21 | DC | + | 1 | 200 | MMA | 0 | 0 | 546 | 621 | 23.6 | 76 | [9 empty] | KocakPREv-TiN-1994-W2d
0.068 | 0.47 | 1.46 | 0.007 | 0.006 | [7 empty] | 0.0297 | 0.045 | 0.0249 | N | N | N | N | N | N | 170 | 21 | DC | + | 1 | 200 | MMA | 0 | 0 | 578 | 631 | 24.6 | 78 | [9 empty] | KocakPREv-TiN-1994-X2a
0.066 | 0.43 | 1.47 | 0.005 | 0.006 | [7 empty] | 0.0322 | 0.069 | 0.024 | N | N | N | N | N | N | 170 | 21 | DC | + | 1 | 200 | MMA | 0 | 0 | 552 | 615 | 26.4 | 78 | [9 empty] | KocakPREv-TiN-1994-X2b
0.035 | 0.3 | 0.66 | 0.006 | 0.013 | [7 empty] | 0.049 | N | 0.007 | N | N | N | N | N | N | 170 | 21 | DC | + | 1 | 150 | MMA | 0 | 0 | 392 | 466 | 31.9 | 80.6 | -27 | 100 | [7 empty] | Evans-Mn-1977-Aaw
0.035 | 0.3 | 0.66 | 0.006 | 0.013 | [7 empty] | 0.049 | N | 0.007 | N | N | N | N | N | N | 170 | 21 | DC | + | 1 | 150 | MMA | 500 | 2 | 370 | 456 | 35.2 | 80.6 | -32 | 100 | [7 empty] | Evans-Mn-1977-Aht
0.038 | 0.3 | 1 | 0.005 | 0.014 | [7 empty] | 0.046 | N | 0.01 | N | N | N | N | N | N | 170 | 21 | DC | + | 1 | 150 | MMA | 0 | 0 | 413 | 498 | 31.2 | 80.6 | -44 | 100 | [7 empty] | Evans-Mn-1977-Baw
0.038 | 0.3 | 1 | 0.005 | 0.014 | [7 empty] | 0.046 | N | 0.01 | N | N | N | N | N | N | 170 | 21 | DC | + | 1 | 150 | MMA | 500 | 2 | 402 | 490 | 31 | 80.6 | -44 | 100 | [7 empty] | Evans-Mn-1977-Bht
0.049 | 0.34 | 1.42 | 0.005 | 0.013 | [7 empty] | 0.041 | N | 0.009 | N | N | N | N | N | N | 170 | 21 | DC | + | 1 | 150 | MMA | 0 | 0 | 468 | 551 | 29.4 | 78.7 | -53 | 100 | [7 empty] | Evans-Mn-1977-Caw
0.049 | 0.34 | 1.42 | 0.005 | 0.013 | [7 empty] | 0.041 | N | 0.009 | N | N | N | N | N | N | 170 | 21 | DC | + | 1 | 150 | MMA | 500 | 2 | 436 | 529 | 31.6 | 78.8 | -50 | 100 | [7 empty] | Evans-Mn-1977-Cht
0.051 | 0.34 | 1.82 | 0.006 | 0.017 | [7 empty] | 0.039 | N | 0.009 | N | N | N | N | N | N | 170 | 21 | DC | + | 1 | 150 | MMA | 0 | 0 | 514 | 588 | 28 | 76.8 | -43 | 100 | [7 empty] | Evans-Mn-1977-Daw
0.051 | 0.34 | 1.82 | 0.006 | 0.017 | [7 empty] | 0.039 | N | 0.009 | N | N | N | N | N | N | 170 | 21 | DC | + | 1 | 150 | MMA | 500 | 2 | 479 | 576 | 27.4 | 76.9 | -36 | 100 | [7 empty] | Evans-Mn-1977-Dht
0.05 | 0.25 | 1.21 | 0.013 | 0.024 | 1.84 | 0.05 | 0.34 | 0.01 | 0.06 |  |  | 0.0444 | N | 0.0143 | N | N | N | N | N | N | 170 | 24 | DC | + | 2.1 | 107 | MMA | 0 | 0 | 665 | 715 | 23.8 |  | -73 | 50 | [7 empty] | SurianEtAl-C-1991-0.05awCh
0.05 | 0.25 | 1.21 | 0.013 | 0.024 | 1.84 | 0.05 | 0.34 | 0.01 | 0.06 |  |  | 0.0444 | N | 0.0143 | N | N | N | N | N | N | 170 | 24 | DC | + | 2.1 | 107 | MMA | 620 | 1 | 673 | 680 | 23.8 |  | -42 | 50 | [7 empty] | SurianEtAl-C-1991-0.05htCh
0.07 | 0.26 | 1.24 | 0.013 | 0.025 | 1.9 | 0.05 | 0.34 | 0.01 | 0.06 |  |  | 0.0365 | N | 0.0119 | N | N | N | N | N | N | 170 | 24 | DC | + | 2.1 | 107 | MMA | 0 | 0 | 768 | 807 | 20 |  | -72 | 50 | [7 empty] | SurianEtAl-C-1991-0.07awCh
0.07 | 0.26 | 1.24 | 0.013 | 0.025 | 1.9 | 0.05 | 0.34 | 0.01 | 0.06 |  |  | 0.0365 | N | 0.0119 | N | N | N | N | N | N | 170 | 24 | DC | + | 2.1 | 107 | MMA | 620 | 1 | 700 | 785 | 20.6 |  | -28 | 50 | [7 empty] | SurianEtAl-C-1991-0.07htCh
0.1 | 0.34 | 1.42 | 0.009 | 0.028 | 1.92 | 0.05 | 0.35 | 0.01 | 0.05 |  |  | 0.0345 | N | 0.0087 | N | N | N | N | N | N | 170 | 24 | DC | + | 2.1 | 107 | MMA | 0 | 0 | 798 | 858 | 19.6 |  | -64 | 50 | [7 empty] | SurianEtAl-C-1991-0.10awCh
0.1 | 0.34 | 1.42 | 0.009 | 0.028 | 1.92 | 0.05 | 0.35 | 0.01 | 0.05 |  |  | 0.0345 | N | 0.0087 | N | N | N | N | N | N | 170 | 24 | DC | + | 2.1 | 107 | MMA | 620 | 1 | 765 | 858 | 20.6 |  | -14 | 50 | [7 empty] | SurianEtAl-C-1991-0.10htCh
0.12 | 0.33 | 1.41 | 0.011 | 0.031 | 1.88 | 0.05 | 0.34 | 0.01 | 0.05 |  |  | 0.0329 | N | 0.0099 | N | N | N | N | N | N | 170 | 24 | DC | + | 2.1 | 107 | MMA | 0 | 0 | 808 | 875 | 16.6 |  | -39 | 50 | [7 empty] | SurianEtAl-C-1991-0.12awCh
0.12 | 0.33 | 1.41 | 0.011 | 0.031 | 1.88 | 0.05 | 0.34 | 0.01 | 0.05 |  |  | 0.0329 | N | 0.0099 | N | N | N | N | N | N | 170 | 24 | DC | + | 2.1 | 107 | MMA | 620 | 1 | 795 | 895 | 18 |  | -3 | 50 | [7 empty] | SurianEtAl-C-1991-0.12htCh
0.04 | 0.24 | 0.84 | 0.009 | 0.01 | 2.2 |  |  |  | 0.13 |  |  | 0.03 | 0.015 | N | N | N | N | N | N | N | 165 | 25 | DC | - | 1 | 200 | MMA | 0 | 0 | 481 | 616 | 23 | 69 | [9 empty] | Alekseev&-CMnNi-1991-CH1
0.04 | 0.22 | 0.81 | 0.009 | 0.011 | 2.19 |  |  |  | 0.29 |  |  | 0.03 | 0.012 | N | N | N | N | N | N | N | 165 | 25 | DC | - | 1 | 200 | MMA | 0 | 0 | 471 | 596 | 23 | 66 | [9 empty] | Alekseev&-CMnNi-1991-CH2
0.04 | 0.23 | 0.83 | 0.01 | 0.011 | 2.19 |  |  |  | 0.45 |  |  | 0.028 | 0.014 | N | N | N | N | N | N | N | 165 | 25 | DC | - | 1 | 200 | MMA | 0 | 0 | 498 | 599 | 24 | 65 | [9 empty] | Alekseev&-CMnNi-1991-CH3
0.04 | 0.24 | 0.82 | 0.009 | 0.01 | 2.2 |  |  |  | 0.62 |  |  | 0.03 | 0.015 | N | N | N | N | N | N | N | 165 | 25 | DC | - | 1 | 200 | MMA | 0 | 0 | 525 | 623 | 21 | 65 | [9 empty] | Alekseev&-CMnNi-1991-CH4
0.04 | 0.23 | 0.83 | 0.01 | 0.011 | 2.21 |  |  |  | 0.79 |  |  | 0.032 | 0.014 | N | N | N | N | N | N | N | 165 | 25 | DC | - | 1 | 200 | MMA | 0 | 0 | 536 | 635 | 23 | 65 | [9 empty] | Alekseev&-CMnNi-1991-CH5
0.04 | 0.23 | 0.83 | 0.01 | 0.011 | 2.21 |  |  |  | 1.01 |  |  | 0.032 | 0.013 | N | N | N | N | N | N | N | 165 | 25 | DC | - | 1 | 200 | MMA | 0 | 0 | 566 | 674 | 21 | 62 | [9 empty] | Alekseev&-CMnNi-1991-CH6
0.04 | 0.2 | 0.8 | 0.01 | 0.011 | 2.2 |  |  |  | 1.2 |  |  | 0.037 | 0.014 | N | N | N | N | N | N | N | 165 | 25 | DC | - | 1 | 200 | MMA | 0 | 0 | 573 | 690 | 21 | 62 | [9 empty] | Alekseev&-CMnNi-1991-CH7
0.099 | 0.17 | 1.01 | 0.007 | 0.012 | 0.08 | 9.3 | 1 | 0.2 |  | 0 | 0 | 0.0634 | N | 0.0539 | N | N | 0.046 | N | N | N | 180 | 34 | DC | + | 1 | 175 | MMA | 750 | 8 | 617 | 762 | 18.4 | 61.2 | [9 empty] | Evans-AlEl9Cr1Mo-1994--
0.093 | 0.16 | 1.03 | 0.008 | 0.012 | 0.98 | 9.08 | 0.98 | 0.19 |  | 0 | 0 | 0.0651 | N | 0.0515 | N | N | 0.043 | N | N | N | 180 | 34 | DC | + | 1 | 175 | MMA | 750 | 8 | 551 | 751 | 19.6 | 64.5 | [9 empty] | Evans-AlEl9Cr1Mo-1994-1Ni
0.101 | 0.17 | 1.02 | 0.008 | 0.012 | 1.92 | 9.12 | 1 | 0.19 |  | 0 | 0 | 0.0664 | N | 0.0494 | N | N | 0.047 | N | N | N | 180 | 34 | DC | + | 1 | 175 | MMA | 750 | 8 | 672 | 866 | 13.6 | 56.8 | [9 empty] | Evans-AlEl9Cr1Mo-1994-2Ni
0.095 | 0.16 | 1.02 | 0.007 | 0.012 | 3.01 | 9.17 | 0.96 | 0.19 |  | 0 | 0 | 0.061 | N | 0.0489 | N | N | 0.045 | N | N | N | 180 | 34 | DC | + | 1 | 175 | MMA | 750 | 8 | 920 | 1151 | 10.6 | 47.6 | [9 empty] | Evans-AlEl9Cr1Mo-1994-3Ni
0.096 | 0.16 | 1.01 | 0.007 | 0.013 | 0 | 9.16 | 0.99 | 0.19 |  | 0.95 | 0 | 0.0672 | N | 0.0552 | N | N | 0.045 | N | N | N | 180 | 34 | DC | + | 1 | 175 | MMA | 750 | 8 | 525 | 696 | 19.8 | 64.4 | [9 empty] | Evans-AlEl9Cr1Mo-1994-1Co
0.094 | 0.18 | 1 | 0.008 | 0.017 | 0 | 9.31 | 0.98 | 0.19 |  | 1.89 | 0 | 0.0687 | N | 0.0517 | N | N | 0.043 | N | N | N | 180 | 34 | DC | + | 1 | 175 | MMA | 750 | 8 | 526 | 690 | 21.9 | 66 | [9 empty] | Evans-AlEl9Cr1Mo-1994-2Co
0.091 | 0.16 | 1 | 0.008 | 0.015 | 0 | 9.3 | 0.98 | 0.19 |  | 2.8 | 0 | 0.0666 | N | 0.052 | N | N | 0.041 | N | N | N | 180 | 34 | DC | + | 1 | 175 | MMA | 750 | 8 | 481 | 672 | 23.7 | 66.7 | [9 empty] | Evans-AlEl9Cr1Mo-1994-3Co
0.095 | 0.18 | 1.04 | 0.008 | 0.015 | 0 | 9.35 | 1 | 0.19 |  | 0 | 1.03 | 0.0656 | N | 0.0544 | N | N | 0.051 | N | N | N | 180 | 34 | DC | + | 1 | 175 | MMA | 750 | 8 | 526 | 702 | 19.6 | 59.3 | [9 empty] | Evans-AlEl9Cr1Mo-1994-1W
0.096 | 0.2 | 0.99 | 0.007 | 0.015 | 0 | 9.25 | 0.91 | 0.19 |  | 0 | 1.92 | 0.0669 | N | 0.0526 | N | N | 0.053 | N | N | N | 180 | 34 | DC | + | 1 | 175 | MMA | 750 | 8 | 515 | 698 | 18.9 | 59 | [9 empty] | Evans-AlEl9Cr1Mo-1994-2W
0.094 | 0.2 | 1.03 | 0.008 | 0.015 | 0 | 9.26 | 0.84 | 0.19 |  | 0 | 2.99 | 0.064 | N | 0.0537 | N | N | 0.058 | N | N | N | 180 | 34 | DC | + | 1 | 175 | MMA | 750 | 8 | 489 | 686 | 18.7 | 49.6 | [9 empty] | Evans-AlEl9Cr1Mo-1994-3W
0.097 | 0.18 | 1 | 0.007 | 0.015 | 0.93 | 9.1 | 0.96 | 0.19 |  | 0 | 0.98 | 0.0667 | N | 0.0529 | N | N | 0.046 | N | N | N | 180 | 34 | DC | + | 1 | 175 | MMA | 750 | 8 | 531 | 738 | 17.3 | 58.1 | [9 empty] | Evans-AlEl9Cr1Mo-1994-1W1Ni
0.091 | 0.18 | 0.99 | 0.008 | 0.015 | 0 | 8.94 | 0.97 | 0.18 |  | 0.92 | 0.98 | 0.0695 | N | 0.0509 | N | N | 0.044 | N | N | N | 180 | 34 | DC | + | 1 | 175 | MMA | 750 | 8 | 492 | 673 | 21.8 | 65.3 | [9 empty] | Evans-AlEl9Cr1Mo-1994-1W1Co
0.09 | 0.17 | 0.97 | 0.008 | 0.015 | 0 | 9.2 | 0.96 | 0.18 |  | 1.87 | 0.97 | 0.0662 | N | 0.0523 | N | N | 0.045 | N | N | N | 180 | 34 | DC | + | 1 | 175 | MMA | 750 | 8 | 524 | 701 | 20.7 | 63.7 | [9 empty] | Evans-AlEl9Cr1Mo-1994-1W2Co
0.05 | 0.46 | 0.96 | 0.01 | 0.017 | 0.03 |  | 0.01 |  | 0.02 |  |  | 0.0443 | N | 0.0084 | N | N | N | N | N | N | 170 | 21 | DC | + | 1.8 | 100 | MMA | 250 | 16 | 449 | 542 | [11 empty] | RaiterGonzal-Mo-1989-1aw
0.05 | 0.46 | 0.96 | 0.01 | 0.017 | 0.03 |  | 0.01 |  | 0.02 |  |  | 0.0443 | N | 0.0084 | N | N | N | N | N | N | 170 | 21 | DC | + | 1.8 | 100 | MMA | 620 | 1 | 416 | 507 | [11 empty] | RaiterGonzal-Mo-1989-1ht
0.045 | 0.48 | 0.97 | 0.01 | 0.018 | 0.03 |  | 0.32 |  | 0.02 |  |  | 0.043 | N | 0.0107 | N | N | N | N | N | N | 170 | 21 | DC | + | 1.8 | 100 | MMA | 250 | 16 | 494 | 570 | [11 empty] | RaiterGonzal-Mo-1989-2aw
0.045 | 0.48 | 0.97 | 0.01 | 0.018 | 0.03 |  | 0.32 |  | 0.02 |  |  | 0.043 | N | 0.0107 | N | N | N | N | N | N | 170 | 21 | DC | + | 1.8 | 100 | MMA | 620 | 1 | 485 | 584 | [11 empty] | RaiterGonzal-Mo-1989-2ht
0.05 | 0.41 | 0.92 | 0.011 | 0.019 | 0.02 |  | 0.51 |  | 0.02 |  |  | 0.045 | N | 0.0114 | N | N | N | N | N | N | 170 | 21 | DC | + | 1.8 | 100 | MMA | 250 | 16 | 514 | 594 | [11 empty] | RaiterGonzal-Mo-1989-3aw
0.05 | 0.41 | 0.92 | 0.011 | 0.019 | 0.02 |  | 0.51 |  | 0.02 |  |  | 0.045 | N | 0.0114 | N | N | N | N | N | N | 170 | 21 | DC | + | 1.8 | 100 | MMA | 620 | 1 | 538 | 626 | [11 empty] | RaiterGonzal-Mo-1989-3ht
0.06 | 0.44 | 1.6 | 0.01 | 0.018 | 0.03 |  | 0.01 |  | 0.02 |  |  | 0.0395 | N | 0.0102 | N | N | N | N | N | N | 170 | 21 | DC | + | 1.8 | 100 | MMA | 250 | 16 | 550 | 615 | [11 empty] | RaiterGonzal-Mo-1989-4aw
0.06 | 0.44 | 1.6 | 0.01 | 0.018 | 0.03 |  | 0.01 |  | 0.02 |  |  | 0.0395 | N | 0.0102 | N | N | N | N | N | N | 170 | 21 | DC | + | 1.8 | 100 | MMA | 620 | 1 | 494 | 556 | [11 empty] | RaiterGonzal-Mo-1989-4ht
0.06 | 0.46 | 1.63 | 0.01 | 0.02 | 0.02 |  | 0.34 |  | 0.02 |  |  | 0.0407 | N | 0.0106 | N | N | N | N | N | N | 170 | 21 | DC | + | 1.8 | 100 | MMA | 250 | 16 | 612 | 688 | [11 empty] | RaiterGonzal-Mo-1989-5aw
0.06 | 0.46 | 1.63 | 0.01 | 0.02 | 0.02 |  | 0.34 |  | 0.02 |  |  | 0.0407 | N | 0.0106 | N | N | N | N | N | N | 170 | 21 | DC | + | 1.8 | 100 | MMA | 620 | 1 | 591 | 674 | [11 empty] | RaiterGonzal-Mo-1989-5ht
0.055 | 0.48 | 1.62 | 0.011 | 0.021 | 0.02 |  | 0.54 |  | 0.02 |  |  | 0.0371 | N | 0.0093 | N | N | N | N | N | N | 170 | 21 | DC | + | 1.8 | 100 | MMA | 250 | 16 | 673 | 737 | [11 empty] | RaiterGonzal-Mo-1989-6aw
0.055 | 0.48 | 1.62 | 0.011 | 0.021 | 0.02 |  | 0.54 |  | 0.02 |  |  | 0.0371 | N | 0.0093 | N | N | N | N | N | N | 170 | 21 | DC | + | 1.8 | 100 | MMA | 620 | 1 | 628 | 727 | [11 empty] | RaiterGonzal-Mo-1989-6ht
0.06 | 0.42 | 2 | 0.01 | 0.02 | 0.02 |  | 0.01 |  | 0.02 |  |  | 0.0371 | N | 0.0117 | N | N | N | N | N | N | 170 | 21 | DC | + | 1.8 | 100 | MMA | 250 | 16 | 583 | 664 | [11 empty] | RaiterGonzal-Mo-1989-7aw
0.06 | 0.42 | 2 | 0.01 | 0.02 | 0.02 |  | 0.01 |  | 0.02 |  |  | 0.0371 | N | 0.0117 | N | N | N | N | N | N | 170 | 21 | DC | + | 1.8 | 100 | MMA | 620 | 1 | 530 | 626 | [11 empty] | RaiterGonzal-Mo-1989-7ht
0.06 | 0.39 | 1.95 | 0.01 | 0.021 | 0.02 |  | 0.34 |  | 0.02 |  |  | 0.0395 | N | 0.0125 | N | N | N | N | N | N | 170 | 21 | DC | + | 1.8 | 100 | MMA | 250 | 16 | 677 | 741 | [11 empty] | RaiterGonzal-Mo-1989-8aw
0.06 | 0.39 | 1.95 | 0.01 | 0.021 | 0.02 |  | 0.34 |  | 0.02 |  |  | 0.0395 | N | 0.0125 | N | N | N | N | N | N | 170 | 21 | DC | + | 1.8 | 100 | MMA | 620 | 1 | 632 | 709 | [11 empty] | RaiterGonzal-Mo-1989-8ht
0.055 | 0.39 | 1.99 | 0.01 | 0.022 | 0.02 |  | 0.54 |  | 0.02 |  |  | 0.0364 | N | 0.0102 | N | N | N | N | N | N | 170 | 21 | DC | + | 1.8 | 100 | MMA | 250 | 16 | 701 | 748 | [11 empty] | RaiterGonzal-Mo-1989-9aw
0.055 | 0.39 | 1.99 | 0.01 | 0.022 | 0.02 |  | 0.54 |  | 0.02 |  |  | 0.0364 | N | 0.0102 | N | N | N | N | N | N | 170 | 21 | DC | + | 1.8 | 100 | MMA | 620 | 1 | 693 | 783 | [11 empty] | RaiterGonzal-Mo-1989-9ht
0.03 | 0.45 | 0.78 | 0.013 | 0.01 | [7 empty] | 0.0336 | 0.014 | 0.0095 | 0.009 | N | N | 0.006 | 0.001 | 0.002 | 180 | 23 | DC | + | 1 | 250 | MMA | 0 | 0 | 408 | [12 empty] | SvenGret-1990-1
0.03 | 0.45 | 0.78 | 0.013 | 0.01 | [7 empty] | 0.0336 | 0.014 | 0.0095 | 0.009 | N | N | 0.006 | 0.001 | 0.002 | 180 | 23 | DC | + | 1 | 250 | MMA | 0 | 0 |  |  |  |  | -60 | 5 | [7 empty] | SvenGret-1990-1Ch-6
0.03 | 0.45 | 0.78 | 0.013 | 0.01 | [7 empty] | 0.0336 | 0.014 | 0.0095 | 0.009 | N | N | 0.006 | 0.001 | 0.002 | 180 | 23 | DC | + | 1 | 250 | MMA | 0 | 0 |  |  |  |  | -40 | 12 | [7 empty] | SvenGret-1990-1Ch-4
0.03 | 0.45 | 0.78 | 0.013 | 0.01 | [7 empty] | 0.0336 | 0.014 | 0.0095 | 0.009 | N | N | 0.006 | 0.001 | 0.002 | 180 | 23 | DC | + | 1 | 250 | MMA | 0 | 0 |  |  |  |  | -20 | 48 | [7 empty] | SvenGret-1990-1Ch-2
0.03 | 0.45 | 0.78 | 0.013 | 0.01 | [7 empty] | 0.0336 | 0.014 | 0.0095 | 0.009 | N | N | 0.006 | 0.001 | 0.002 | 180 | 23 | DC | + | 1 | 250 | MMA | 0 | 0 |  |  |  |  | 0 | 136 | [7 empty] | SvenGret-1990-1Ch0
0.03 | 0.45 | 0.78 | 0.013 | 0.01 | [7 empty] | 0.0336 | 0.014 | 0.0095 | 0.009 | N | N | 0.006 | 0.001 | 0.002 | 180 | 23 | DC | + | 1 | 250 | MMA | 0 | 0 |  |  |  |  | 20 | 212 | [7 empty] | SvenGret-1990-1Ch2
0.032 | 0.45 | 1.27 | 0.008 | 0.01 | [7 empty] | 0.0321 | 0.013 | 0.0094 | 0.009 | N | N | 0.006 | 0.001 | 0.003 | 180 | 23 | DC | + | 1 | 250 | MMA | 0 | 0 | 440 | [12 empty] | SvenGret-1990-2
0.032 | 0.45 | 1.27 | 0.008 | 0.01 | [7 empty] | 0.0321 | 0.013 | 0.0094 | 0.009 | N | N | 0.006 | 0.001 | 0.003 | 180 | 23 | DC | + | 1 | 250 | MMA | 0 | 0 |  |  |  |  | -60 | 10 | [7 empty] | SvenGret-1990-2Ch-6
0.032 | 0.45 | 1.27 | 0.008 | 0.01 | [7 empty] | 0.0321 | 0.013 | 0.0094 | 0.009 | N | N | 0.006 | 0.001 | 0.003 | 180 | 23 | DC | + | 1 | 250 | MMA | 0 | 0 |  |  |  |  | -40 | 21 | [7 empty] | SvenGret-1990-2Ch-4
0.032 | 0.45 | 1.27 | 0.008 | 0.01 | [7 empty] | 0.0321 | 0.013 | 0.0094 | 0.009 | N | N | 0.006 | 0.001 | 0.003 | 180 | 23 | DC | + | 1 | 250 | MMA | 0 | 0 |  |  |  |  | -20 | 38 | [7 empty] | SvenGret-1990-2Ch-2
0.032 | 0.45 | 1.27 | 0.008 | 0.01 | [7 empty] | 0.0321 | 0.013 | 0.0094 | 0.009 | N | N | 0.006 | 0.001 | 0.003 | 180 | 23 | DC | + | 1 | 250 | MMA | 0 | 0 |  |  |  |  | 0 | 152 | [7 empty] | SvenGret-1990-2Ch0
0.032 | 0.45 | 1.27 | 0.008 | 0.01 | [7 empty] | 0.0321 | 0.013 | 0.0094 | 0.009 | N | N | 0.006 | 0.001 | 0.003 | 180 | 23 | DC | + | 1 | 250 | MMA | 0 | 0 |  |  |  |  | 20 | 195 | [7 empty] | SvenGret-1990-2Ch2
0.031 | 0.42 | 1.71 | 0.004 | 0.01 | [7 empty] | 0.0297 | 0.011 | 0.0109 | 0.008 | N | N | 0.006 | 0.001 | 0.003 | 180 | 23 | DC | + | 1 | 250 | MMA | 0 | 0 | 488 | [12 empty] | SvenGret-1990-3
0.031 | 0.42 | 1.71 | 0.004 | 0.01 | [7 empty] | 0.0297 | 0.011 | 0.0109 | 0.008 | N | N | 0.006 | 0.001 | 0.003 | 180 | 23 | DC | + | 1 | 250 | MMA | 0 | 0 |  |  |  |  | -60 | 29 | [7 empty] | SvenGret-1990-3Ch-6
0.031 | 0.42 | 1.71 | 0.004 | 0.01 | [7 empty] | 0.0297 | 0.011 | 0.0109 | 0.008 | N | N | 0.006 | 0.001 | 0.003 | 180 | 23 | DC | + | 1 | 250 | MMA | 0 | 0 |  |  |  |  | -40 | 71 | [7 empty] | SvenGret-1990-3Ch-4
0.031 | 0.42 | 1.71 | 0.004 | 0.01 | [7 empty] | 0.0297 | 0.011 | 0.0109 | 0.008 | N | N | 0.006 | 0.001 | 0.003 | 180 | 23 | DC | + | 1 | 250 | MMA | 0 | 0 |  |  |  |  | -20 | 143 | [7 empty] | SvenGret-1990-3Ch-2
0.031 | 0.42 | 1.71 | 0.004 | 0.01 | [7 empty] | 0.0297 | 0.011 | 0.0109 | 0.008 | N | N | 0.006 | 0.001 | 0.003 | 180 | 23 | DC | + | 1 | 250 | MMA | 0 | 0 |  |  |  |  | 0 | 186 | [7 empty] | SvenGret-1990-3Ch0
0.031 | 0.42 | 1.71 | 0.004 | 0.01 | [7 empty] | 0.0297 | 0.011 | 0.0109 | 0.008 | N | N | 0.006 | 0.001 | 0.003 | 180 | 23 | DC | + | 1 | 250 | MMA | 0 | 0 |  |  |  |  | 20 | 195 | [7 empty] | SvenGret-1990-3Ch223
0.032 | 0.45 | 2.05 | 0.002 | 0.01 | [7 empty] | 0.032 | 0.012 | 0.0119 | 0.009 | N | N | 0.006 | 0.001 | 0.005 | 180 | 23 | DC | + | 1 | 250 | MMA | 0 | 0 | 506 | [12 empty] | SvenGret-1990-4
0.032 | 0.45 | 2.05 | 0.002 | 0.01 | [7 empty] | 0.032 | 0.012 | 0.0119 | 0.009 | N | N | 0.006 | 0.001 | 0.005 | 180 | 23 | DC | + | 1 | 250 | MMA | 0 | 0 |  |  |  |  | -60 | 57 | [7 empty] | SvenGret-1990-4Ch-6
0.032 | 0.45 | 2.05 | 0.002 | 0.01 | [7 empty] | 0.032 | 0.012 | 0.0119 | 0.009 | N | N | 0.006 | 0.001 | 0.005 | 180 | 23 | DC | + | 1 | 250 | MMA | 0 | 0 |  |  |  |  | -40 | 88 | [7 empty] | SvenGret-1990-4Ch-4
0.032 | 0.45 | 2.05 | 0.002 | 0.01 | [7 empty] | 0.032 | 0.012 | 0.0119 | 0.009 | N | N | 0.006 | 0.001 | 0.005 | 180 | 23 | DC | + | 1 | 250 | MMA | 0 | 0 |  |  |  |  | -20 | 143 | [7 empty] | SvenGret-1990-4Ch-2
0.032 | 0.45 | 2.05 | 0.002 | 0.01 | [7 empty] | 0.032 | 0.012 | 0.0119 | 0.009 | N | N | 0.006 | 0.001 | 0.005 | 180 | 23 | DC | + | 1 | 250 | MMA | 0 | 0 |  |  |  |  | 0 | 167 | [7 empty] | SvenGret-1990-4Ch0
0.032 | 0.45 | 2.05 | 0.002 | 0.01 | [7 empty] | 0.032 | 0.012 | 0.0119 | 0.009 | N | N | 0.006 | 0.001 | 0.005 | 180 | 23 | DC | + | 1 | 250 | MMA | 0 | 0 |  |  |  |  | 20 | 183 | [7 empty] | SvenGret-1990-4Ch2
0.059 | 0.34 | 0.77 | 0.01 | 0.01 | [7 empty] | 0.0306 | 0.011 | 0.0066 | 0.007 | N | N | 0.003 | 0.001 | 0.001 | 180 | 23 | DC | + | 1 | 250 | MMA | 0 | 0 | 400 | [12 empty] | SvenGret-1990-5
0.059 | 0.34 | 0.77 | 0.01 | 0.01 | [7 empty] | 0.0306 | 0.011 | 0.0066 | 0.007 | N | N | 0.003 | 0.001 | 0.001 | 180 | 23 | DC | + | 1 | 250 | MMA | 0 | 0 |  |  |  |  | -60 | 43 | [7 empty] | SvenGret-1990-5Ch-6
0.059 | 0.34 | 0.77 | 0.01 | 0.01 | [7 empty] | 0.0306 | 0.011 | 0.0066 | 0.007 | N | N | 0.003 | 0.001 | 0.001 | 180 | 23 | DC | + | 1 | 250 | MMA | 0 | 0 |  |  |  |  | -40 | 98 | [7 empty] | SvenGret-1990-5Ch-4
0.059 | 0.34 | 0.77 | 0.01 | 0.01 | [7 empty] | 0.0306 | 0.011 | 0.0066 | 0.007 | N | N | 0.003 | 0.001 | 0.001 | 180 | 23 | DC | + | 1 | 250 | MMA | 0 | 0 |  |  |  |  | -20 | 157 | [7 empty] | SvenGret-1990-5Ch-2
0.059 | 0.34 | 0.77 | 0.01 | 0.01 | [7 empty] | 0.0306 | 0.011 | 0.0066 | 0.007 | N | N | 0.003 | 0.001 | 0.001 | 180 | 23 | DC | + | 1 | 250 | MMA | 0 | 0 |  |  |  |  | 0 | 190 | [7 empty] | SvenGret-1990-5Ch0
0.059 | 0.34 | 0.77 | 0.01 | 0.01 | [7 empty] | 0.0306 | 0.011 | 0.0066 | 0.007 | N | N | 0.003 | 0.001 | 0.001 | 180 | 23 | DC | + | 1 | 250 | MMA | 0 | 0 |  |  |  |  | 20 | 200 | [7 empty] | SvenGret-1990-5Ch2
0.059 | 0.33 | 1.09 | 0.008 | 0.01 | [7 empty] | 0.031 | 0.01 | 0.0064 | 0.007 | N | N | 0.005 | 0.001 | 0.005 | 180 | 23 | DC | + | 1 | 250 | MMA | 0 | 0 | 430 | [12 empty] | SvenGret-1990-6
0.059 | 0.33 | 1.09 | 0.008 | 0.01 | [7 empty] | 0.031 | 0.01 | 0.0064 | 0.007 | N | N | 0.005 | 0.001 | 0.005 | 180 | 23 | DC | + | 1 | 250 | MMA | 0 | 0 |  |  |  |  | -60 | 12 | [7 empty] | SvenGret-1990-6Ch-6
0.059 | 0.33 | 1.09 | 0.008 | 0.01 | [7 empty] | 0.031 | 0.01 | 0.0064 | 0.007 | N | N | 0.005 | 0.001 | 0.005 | 180 | 23 | DC | + | 1 | 250 | MMA | 0 | 0 |  |  |  |  | -40 | 86 | [7 empty] | SvenGret-1990-6Ch-4
0.059 | 0.33 | 1.09 | 0.008 | 0.01 | [7 empty] | 0.031 | 0.01 | 0.0064 | 0.007 | N | N | 0.005 | 0.001 | 0.005 | 180 | 23 | DC | + | 1 | 250 | MMA | 0 | 0 |  |  |  |  | -20 | 124 | [7 empty] | SvenGret-1990-6Ch-2
0.059 | 0.33 | 1.09 | 0.008 | 0.01 | [7 empty] | 0.031 | 0.01 | 0.0064 | 0.007 | N | N | 0.005 | 0.001 | 0.005 | 180 | 23 | DC | + | 1 | 250 | MMA | 0 | 0 |  |  |  |  | 0 | 176 | [7 empty] | SvenGret-1990-6Ch0
0.059 | 0.33 | 1.09 | 0.008 | 0.01 | [7 empty] | 0.031 | 0.01 | 0.0064 | 0.007 | N | N | 0.005 | 0.001 | 0.005 | 180 | 23 | DC | + | 1 | 250 | MMA | 0 | 0 |  |  |  |  | 20 | 181 | [7 empty] | SvenGret-1990-6Ch2
0.059 | 0.3 | 1.44 | 0.006 | 0.01 | [7 empty] | 0.0305 | 0.009 | 0.0065 | 0.007 | N | N | 0.004 | 0.001 | 0.005 | 180 | 23 | DC | + | 1 | 250 | MMA | 0 | 0 | 473 | [12 empty] | SvenGret-1990-7
0.059 | 0.3 | 1.44 | 0.006 | 0.01 | [7 empty] | 0.0305 | 0.009 | 0.0065 | 0.007 | N | N | 0.004 | 0.001 | 0.005 | 180 | 23 | DC | + | 1 | 250 | MMA | 0 | 0 |  |  |  |  | -60 | 20 | [7 empty] | SvenGret-1990-7Ch-6
0.059 | 0.3 | 1.44 | 0.006 | 0.01 | [7 empty] | 0.0305 | 0.009 | 0.0065 | 0.007 | N | N | 0.004 | 0.001 | 0.005 | 180 | 23 | DC | + | 1 | 250 | MMA | 0 | 0 |  |  |  |  | -40 | 129 | [7 empty] | SvenGret-1990-7Ch-4
0.059 | 0.3 | 1.44 | 0.006 | 0.01 | [7 empty] | 0.0305 | 0.009 | 0.0065 | 0.007 | N | N | 0.004 | 0.001 | 0.005 | 180 | 23 | DC | + | 1 | 250 | MMA | 0 | 0 |  |  |  |  | -20 | 143 | [7 empty] | SvenGret-1990-7Ch-2
0.059 | 0.3 | 1.44 | 0.006 | 0.01 | [7 empty] | 0.0305 | 0.009 | 0.0065 | 0.007 | N | N | 0.004 | 0.001 | 0.005 | 180 | 23 | DC | + | 1 | 250 | MMA | 0 | 0 |  |  |  |  | 0 | 171 | [7 empty] | SvenGret-1990-7Ch0
0.059 | 0.3 | 1.44 | 0.006 | 0.01 | [7 empty] | 0.0305 | 0.009 | 0.0065 | 0.007 | N | N | 0.004 | 0.001 | 0.005 | 180 | 23 | DC | + | 1 | 250 | MMA | 0 | 0 |  |  |  |  | 20 | 179 | [7 empty] | SvenGret-1990-7Ch2
0.065 | 0.33 | 1.83 | 0.003 | 0.01 | [7 empty] | 0.0291 | 0.009 | 0.0076 | 0.007 | N | N | 0.004 | 0.001 | 0.005 | 180 | 23 | DC | + | 1 | 250 | MMA | 0 | 0 | 496 | [12 empty] | SvenGret-1990-8
0.065 | 0.33 | 1.83 | 0.003 | 0.01 | [7 empty] | 0.0291 | 0.009 | 0.0076 | 0.007 | N | N | 0.004 | 0.001 | 0.005 | 180 | 23 | DC | + | 1 | 250 | MMA | 0 | 0 |  |  |  |  | -60 | 88 | [7 empty] | SvenGret-1990-8Ch-6
0.065 | 0.33 | 1.83 | 0.003 | 0.01 | [7 empty] | 0.0291 | 0.009 | 0.0076 | 0.007 | N | N | 0.004 | 0.001 | 0.005 | 180 | 23 | DC | + | 1 | 250 | MMA | 0 | 0 |  |  |  |  | -40 | 121 | [7 empty] | SvenGret-1990-8Ch-4
0.065 | 0.33 | 1.83 | 0.003 | 0.01 | [7 empty] | 0.0291 | 0.009 | 0.0076 | 0.007 | N | N | 0.004 | 0.001 | 0.005 | 180 | 23 | DC | + | 1 | 250 | MMA | 0 | 0 |  |  |  |  | -20 | 150 | [7 empty] | SvenGret-1990-8Ch-2
0.065 | 0.33 | 1.83 | 0.003 | 0.01 | [7 empty] | 0.0291 | 0.009 | 0.0076 | 0.007 | N | N | 0.004 | 0.001 | 0.005 | 180 | 23 | DC | + | 1 | 250 | MMA | 0 | 0 |  |  |  |  | 0 | 152 | [7 empty] | SvenGret-1990-8Ch0
0.065 | 0.33 | 1.83 | 0.003 | 0.01 | [7 empty] | 0.0291 | 0.009 | 0.0076 | 0.007 | N | N | 0.004 | 0.001 | 0.005 | 180 | 23 | DC | + | 1 | 250 | MMA | 0 | 0 |  |  |  |  | 20 | 174 | [7 empty] | SvenGret-1990-8Ch2
0.09 | 0.41 | 0.78 | 0.013 | 0.01 | [7 empty] | 0.0421 | 0.014 | 0.0036 | 0.003 | N | N | 0.005 | 0.004 | 0.004 | 180 | 23 | DC | + | 1 | 250 | MMA | 0 | 0 | 430 | [12 empty] | SvenGret-1990-9
0.09 | 0.41 | 0.78 | 0.013 | 0.01 | [7 empty] | 0.0421 | 0.014 | 0.0036 | 0.003 | N | N | 0.005 | 0.004 | 0.004 | 180 | 23 | DC | + | 1 | 250 | MMA | 0 | 0 |  |  |  |  | -60 | 39 | [7 empty] | SvenGret-1990-9Ch-6
0.09 | 0.41 | 0.78 | 0.013 | 0.01 | [7 empty] | 0.0421 | 0.014 | 0.0036 | 0.003 | N | N | 0.005 | 0.004 | 0.004 | 180 | 23 | DC | + | 1 | 250 | MMA | 0 | 0 |  |  |  |  | -40 | 95 | [7 empty] | SvenGret-1990-9Ch-4
0.09 | 0.41 | 0.78 | 0.013 | 0.01 | [7 empty] | 0.0421 | 0.014 | 0.0036 | 0.003 | N | N | 0.005 | 0.004 | 0.004 | 180 | 23 | DC | + | 1 | 250 | MMA | 0 | 0 |  |  |  |  | -20 | 160 | [7 empty] | SvenGret-1990-9Ch-2
0.09 | 0.41 | 0.78 | 0.013 | 0.01 | [7 empty] | 0.0421 | 0.014 | 0.0036 | 0.003 | N | N | 0.005 | 0.004 | 0.004 | 180 | 23 | DC | + | 1 | 250 | MMA | 0 | 0 |  |  |  |  | 0 | 148 | [7 empty] | SvenGret-1990-9Ch0
0.09 | 0.41 | 0.78 | 0.013 | 0.01 | [7 empty] | 0.0421 | 0.014 | 0.0036 | 0.003 | N | N | 0.005 | 0.004 | 0.004 | 180 | 23 | DC | + | 1 | 250 | MMA | 0 | 0 |  |  |  |  | 20 | 198 | [7 empty] | SvenGret-1990-9Ch2
0.089 | 0.35 | 1.18 | 0.011 | 0.01 | [7 empty] | 0.0404 | 0.012 | 0.0073 | 0.008 | N | N | 0.005 | 0.003 | 0.003 | 180 | 23 | DC | + | 1 | 250 | MMA | 0 | 0 | 450 | [12 empty] | SvenGret-1990-10
0.089 | 0.35 | 1.18 | 0.011 | 0.01 | [7 empty] | 0.0404 | 0.012 | 0.0073 | 0.008 | N | N | 0.005 | 0.003 | 0.003 | 180 | 23 | DC | + | 1 | 250 | MMA | 0 | 0 |  |  |  |  | -60 | 60 | [7 empty] | SvenGret-1990-10Ch-6
0.089 | 0.35 | 1.18 | 0.011 | 0.01 | [7 empty] | 0.0404 | 0.012 | 0.0073 | 0.008 | N | N | 0.005 | 0.003 | 0.003 | 180 | 23 | DC | + | 1 | 250 | MMA | 0 | 0 |  |  |  |  | -40 | 117 | [7 empty] | SvenGret-1990-10Ch-4
0.089 | 0.35 | 1.18 | 0.011 | 0.01 | [7 empty] | 0.0404 | 0.012 | 0.0073 | 0.008 | N | N | 0.005 | 0.003 | 0.003 | 180 | 23 | DC | + | 1 | 250 | MMA | 0 | 0 |  |  |  |  | -20 | 162 | [7 empty] | SvenGret-1990-10Ch-2
0.089 | 0.35 | 1.18 | 0.011 | 0.01 | [7 empty] | 0.0404 | 0.012 | 0.0073 | 0.008 | N | N | 0.005 | 0.003 | 0.003 | 180 | 23 | DC | + | 1 | 250 | MMA | 0 | 0 |  |  |  |  | 0 | 186 | [7 empty] | SvenGret-1990-10Ch0
0.089 | 0.35 | 1.18 | 0.011 | 0.01 | [7 empty] | 0.0404 | 0.012 | 0.0073 | 0.008 | N | N | 0.005 | 0.003 | 0.003 | 180 | 23 | DC | + | 1 | 250 | MMA | 0 | 0 |  |  |  |  | 20 | 188 | [7 empty] | SvenGret-1990-10Ch2
0.088 | 0.37 | 1.59 | 0.011 | 0.01 | [7 empty] | 0.0491 | 0.012 | 0.0077 | 0.003 | N | N | 0.005 | 0.005 | 0.004 | 180 | 23 | DC | + | 1 | 250 | MMA | 0 | 0 | 478 | [12 empty] | SvenGret-1990-11
0.088 | 0.37 | 1.59 | 0.011 | 0.01 | [7 empty] | 0.0491 | 0.012 | 0.0077 | 0.003 | N | N | 0.005 | 0.005 | 0.004 | 180 | 23 | DC | + | 1 | 250 | MMA | 0 | 0 |  |  |  |  | -60 | 81 | [7 empty] | SvenGret-1990-11Ch-6
0.088 | 0.37 | 1.59 | 0.011 | 0.01 | [7 empty] | 0.0491 | 0.012 | 0.0077 | 0.003 | N | N | 0.005 | 0.005 | 0.004 | 180 | 23 | DC | + | 1 | 250 | MMA | 0 | 0 |  |  |  |  | -40 | 110 | [7 empty] | SvenGret-1990-11Ch-4
0.088 | 0.37 | 1.59 | 0.011 | 0.01 | [7 empty] | 0.0491 | 0.012 | 0.0077 | 0.003 | N | N | 0.005 | 0.005 | 0.004 | 180 | 23 | DC | + | 1 | 250 | MMA | 0 | 0 |  |  |  |  | -20 | 157 | [7 empty] | SvenGret-1990-11Ch-2
0.088 | 0.37 | 1.59 | 0.011 | 0.01 | [7 empty] | 0.0491 | 0.012 | 0.0077 | 0.003 | N | N | 0.005 | 0.005 | 0.004 | 180 | 23 | DC | + | 1 | 250 | MMA | 0 | 0 |  |  |  |  | 0 | 160 | [7 empty] | SvenGret-1990-11Ch0
0.088 | 0.37 | 1.59 | 0.011 | 0.01 | [7 empty] | 0.0491 | 0.012 | 0.0077 | 0.003 | N | N | 0.005 | 0.005 | 0.004 | 180 | 23 | DC | + | 1 | 250 | MMA | 0 | 0 |  |  |  |  | 20 | 174 | [7 empty] | SvenGret-1990-11Ch2
0.098 | 0.39 | 2.25 | 0.008 | 0.014 | [7 empty] | 0.033 | 0.013 | 0.0088 | 0.003 | N | N | 0.006 | 0.005 | 0.005 | 180 | 23 | DC | + | 1 | 250 | MMA | 0 | 0 | 541 | [12 empty] | SvenGret-1990-12
0.098 | 0.39 | 2.25 | 0.008 | 0.014 | [7 empty] | 0.033 | 0.013 | 0.0088 | 0.003 | N | N | 0.006 | 0.005 | 0.005 | 180 | 23 | DC | + | 1 | 250 | MMA | 0 | 0 |  |  |  |  | -60 | 53 | [7 empty] | SvenGret-1990-12Ch-6
0.098 | 0.39 | 2.25 | 0.008 | 0.014 | [7 empty] | 0.033 | 0.013 | 0.0088 | 0.003 | N | N | 0.006 | 0.005 | 0.005 | 180 | 23 | DC | + | 1 | 250 | MMA | 0 | 0 |  |  |  |  | -40 | 95 | [7 empty] | SvenGret-1990-12Ch-4
0.098 | 0.39 | 2.25 | 0.008 | 0.014 | [7 empty] | 0.033 | 0.013 | 0.0088 | 0.003 | N | N | 0.006 | 0.005 | 0.005 | 180 | 23 | DC | + | 1 | 250 | MMA | 0 | 0 |  |  |  |  | -20 | 126 | [7 empty] | SvenGret-1990-12Ch-2
0.098 | 0.39 | 2.25 | 0.008 | 0.014 | [7 empty] | 0.033 | 0.013 | 0.0088 | 0.003 | N | N | 0.006 | 0.005 | 0.005 | 180 | 23 | DC | + | 1 | 250 | MMA | 0 | 0 |  |  |  |  | 0 | 148 | [7 empty] | SvenGret-1990-12Ch0
0.098 | 0.39 | 2.25 | 0.008 | 0.014 | [7 empty] | 0.033 | 0.013 | 0.0088 | 0.003 | N | N | 0.006 | 0.005 | 0.005 | 180 | 23 | DC | + | 1 | 250 | MMA | 0 | 0 |  |  |  |  | 20 | 188 | [7 empty] | SvenGret-1990-12Ch2
0.12 | 0.43 | 0.86 | 0.011 | 0.014 | [7 empty] | 0.0329 | 0.015 | 0.0054 | 0.005 | N | N | 0.005 | 0.003 | 0.003 | 180 | 23 | DC | + | 1 | 250 | MMA | 0 | 0 | 445 | [12 empty] | SvenGret-1990-13
0.12 | 0.43 | 0.86 | 0.011 | 0.014 | [7 empty] | 0.0329 | 0.015 | 0.0054 | 0.005 | N | N | 0.005 | 0.003 | 0.003 | 180 | 23 | DC | + | 1 | 250 | MMA | 0 | 0 |  |  |  |  | -60 | 86 | [7 empty] | SvenGret-1990-13Ch-6
0.12 | 0.43 | 0.86 | 0.011 | 0.014 | [7 empty] | 0.0329 | 0.015 | 0.0054 | 0.005 | N | N | 0.005 | 0.003 | 0.003 | 180 | 23 | DC | + | 1 | 250 | MMA | 0 | 0 |  |  |  |  | -40 | 114 | [7 empty] | SvenGret-1990-13Ch-4
0.12 | 0.43 | 0.86 | 0.011 | 0.014 | [7 empty] | 0.0329 | 0.015 | 0.0054 | 0.005 | N | N | 0.005 | 0.003 | 0.003 | 180 | 23 | DC | + | 1 | 250 | MMA | 0 | 0 |  |  |  |  | -20 | 140 | [7 empty] | SvenGret-1990-13Ch-2
0.12 | 0.43 | 0.86 | 0.011 | 0.014 | [7 empty] | 0.0329 | 0.015 | 0.0054 | 0.005 | N | N | 0.005 | 0.003 | 0.003 | 180 | 23 | DC | + | 1 | 250 | MMA | 0 | 0 |  |  |  |  | 0 | 183 | [7 empty] | SvenGret-1990-13Ch0
0.12 | 0.43 | 0.86 | 0.011 | 0.014 | [7 empty] | 0.0329 | 0.015 | 0.0054 | 0.005 | N | N | 0.005 | 0.003 | 0.003 | 180 | 23 | DC | + | 1 | 250 | MMA | 0 | 0 |  |  |  |  | 20 | 190 | [7 empty] | SvenGret-1990-13Ch2
0.12 | 0.44 | 1.35 | 0.01 | 0.014 | [7 empty] | 0.0326 | 0.015 | 0.0055 | 0.003 | N | N | 0.006 | 0.005 | 0.006 | 180 | 23 | DC | + | 1 | 250 | MMA | 0 | 0 | 516 | [12 empty] | SvenGret-1990-14
0.12 | 0.44 | 1.35 | 0.01 | 0.014 | [7 empty] | 0.0326 | 0.015 | 0.0055 | 0.003 | N | N | 0.006 | 0.005 | 0.006 | 180 | 23 | DC | + | 1 | 250 | MMA | 0 | 0 |  |  |  |  | -60 | 100 | [7 empty] | SvenGret-1990-14Ch-6
0.12 | 0.44 | 1.35 | 0.01 | 0.014 | [7 empty] | 0.0326 | 0.015 | 0.0055 | 0.003 | N | N | 0.006 | 0.005 | 0.006 | 180 | 23 | DC | + | 1 | 250 | MMA | 0 | 0 |  |  |  |  | -40 | 138 | [7 empty] | SvenGret-1990-14Ch-4
0.12 | 0.44 | 1.35 | 0.01 | 0.014 | [7 empty] | 0.0326 | 0.015 | 0.0055 | 0.003 | N | N | 0.006 | 0.005 | 0.006 | 180 | 23 | DC | + | 1 | 250 | MMA | 0 | 0 |  |  |  |  | -20 | 145 | [7 empty] | SvenGret-1990-14Ch-2
0.12 | 0.44 | 1.35 | 0.01 | 0.014 | [7 empty] | 0.0326 | 0.015 | 0.0055 | 0.003 | N | N | 0.006 | 0.005 | 0.006 | 180 | 23 | DC | + | 1 | 250 | MMA | 0 | 0 |  |  |  |  | 0 | 162 | [7 empty] | SvenGret-1990-14Ch0
0.12 | 0.44 | 1.35 | 0.01 | 0.014 | [7 empty] | 0.0326 | 0.015 | 0.0055 | 0.003 | N | N | 0.006 | 0.005 | 0.006 | 180 | 23 | DC | + | 1 | 250 | MMA | 0 | 0 |  |  |  |  | 20 | 176 | [7 empty] | SvenGret-1990-14Ch2
0.13 | 0.37 | 1.83 | 0.01 | 0.011 | [7 empty] | 0.0318 | 0.013 | 0.0063 | 0.003 | N | N | 0.006 | 0.005 | 0.005 | 180 | 23 | DC | + | 1 | 250 | MMA | 0 | 0 | 526 | [12 empty] | SvenGret-1990-15
0.13 | 0.37 | 1.83 | 0.01 | 0.011 | [7 empty] | 0.0318 | 0.013 | 0.0063 | 0.003 | N | N | 0.006 | 0.005 | 0.005 | 180 | 23 | DC | + | 1 | 250 | MMA | 0 | 0 |  |  |  |  | -60 | 89 | [7 empty] | SvenGret-1990-15Ch-6
0.13 | 0.37 | 1.83 | 0.01 | 0.011 | [7 empty] | 0.0318 | 0.013 | 0.0063 | 0.003 | N | N | 0.006 | 0.005 | 0.005 | 180 | 23 | DC | + | 1 | 250 | MMA | 0 | 0 |  |  |  |  | -40 | 114 | [7 empty] | SvenGret-1990-15Ch-4
0.13 | 0.37 | 1.83 | 0.01 | 0.011 | [7 empty] | 0.0318 | 0.013 | 0.0063 | 0.003 | N | N | 0.006 | 0.005 | 0.005 | 180 | 23 | DC | + | 1 | 250 | MMA | 0 | 0 |  |  |  |  | -20 | 136 | [7 empty] | SvenGret-1990-15Ch-2
0.13 | 0.37 | 1.83 | 0.01 | 0.011 | [7 empty] | 0.0318 | 0.013 | 0.0063 | 0.003 | N | N | 0.006 | 0.005 | 0.005 | 180 | 23 | DC | + | 1 | 250 | MMA | 0 | 0 |  |  |  |  | 0 | 167 | [7 empty] | SvenGret-1990-15Ch0
0.13 | 0.37 | 1.83 | 0.01 | 0.011 | [7 empty] | 0.0318 | 0.013 | 0.0063 | 0.003 | N | N | 0.006 | 0.005 | 0.005 | 180 | 23 | DC | + | 1 | 250 | MMA | 0 | 0 |  |  |  |  | 20 | 174 | [7 empty] | SvenGret-1990-15Ch2
0.11 | 0.36 | 2.18 | 0.008 | 0.011 | [7 empty] | 0.0342 | 0.012 | 0.0074 | 0.003 | N | N | 0.006 | 0.007 | 0.008 | 180 | 23 | DC | + | 1 | 250 | MMA | 0 | 0 | 617 | [12 empty] | SvenGret-1990-16
0.11 | 0.36 | 2.18 | 0.008 | 0.011 | [7 empty] | 0.0342 | 0.012 | 0.0074 | 0.003 | N | N | 0.006 | 0.007 | 0.008 | 180 | 23 | DC | + | 1 | 250 | MMA | 0 | 0 |  |  |  |  | -60 | 52 | [7 empty] | SvenGret-1990-16Ch-6
0.11 | 0.36 | 2.18 | 0.008 | 0.011 | [7 empty] | 0.0342 | 0.012 | 0.0074 | 0.003 | N | N | 0.006 | 0.007 | 0.008 | 180 | 23 | DC | + | 1 | 250 | MMA | 0 | 0 |  |  |  |  | -40 | 64 | [7 empty] | SvenGret-1990-16Ch-4
0.11 | 0.36 | 2.18 | 0.008 | 0.011 | [7 empty] | 0.0342 | 0.012 | 0.0074 | 0.003 | N | N | 0.006 | 0.007 | 0.008 | 180 | 23 | DC | + | 1 | 250 | MMA | 0 | 0 |  |  |  |  | -20 | 107 | [7 empty] | SvenGret-1990-16Ch-2
0.11 | 0.36 | 2.18 | 0.008 | 0.011 | [7 empty] | 0.0342 | 0.012 | 0.0074 | 0.003 | N | N | 0.006 | 0.007 | 0.008 | 180 | 23 | DC | + | 1 | 250 | MMA | 0 | 0 |  |  |  |  | 0 | 129 | [7 empty] | SvenGret-1990-16Ch0
0.11 | 0.36 | 2.18 | 0.008 | 0.011 | [7 empty] | 0.0342 | 0.012 | 0.0074 | 0.003 | N | N | 0.006 | 0.007 | 0.008 | 180 | 23 | DC | + | 1 | 250 | MMA | 0 | 0 |  |  |  |  | 20 | 162 | [7 empty] | SvenGret-1990-16Ch2
0.057 | 0.62 | 1.22 | 0.01 | 0.012 | 0.05 | 0.09 |  | 0.011 |  |  |  | 0.11 | 0.018 | 0.0043 | 0.007 | 0.0001 | 0.003 | N | N | N | 280 | 30 | DC | + | 2.8 | 200 | FCA | 200 | 14 |  | 538 | [11 empty] | PakSven-1990-1
0.053 | 0.68 | 1.3 | 0.01 | 0.01 | 0.04 | 0.06 |  | 0.009 |  |  |  | 0.13 | 0.017 | 0.0039 | 0.007 | 0.0001 | 0.003 | N | N | N | 280 | 30 | DC | + | 2.8 | 200 | FCA | 200 | 14 |  | 552 | [11 empty] | PakSven-1990-2
0.058 | 0.59 | 1.12 | 0.013 | 0.015 | 0.03 | 0.12 |  | 0.015 |  |  |  | 0.064 | 0.008 | 0.0073 | 0.011 | 0.0001 | 0.002 | N | N | N | 280 | 30 | DC | + | 2.8 | 200 | FCA | 200 | 14 |  | 552 | [11 empty] | PakSven-1990-3
0.053 | 0.7 | 1.28 | 0.013 | 0.015 | 0.03 | 0.1 |  | 0.015 |  |  |  | 0.0622 | 0.008 | 0.0071 | 0.012 | 0.0002 | 0.002 | N | N | N | 280 | 30 | DC | + | 2.8 | 200 | FCA | 200 | 14 |  | 557 | [11 empty] | PakSven-1990-4
0.055 | 0.42 | 0.9 | 0.016 | 0.012 | 0.55 | 0.06 |  | 0.012 |  |  |  | 0.078 | 0.022 | 0.0046 | 0.002 | 0.0001 | 0.007 | N | N | N | 285 | 32 | DC | + | 2.9 | 200 | FCA | 200 | 14 |  | 552 | [11 empty] | PakSven-1990-5
0.069 | 0.56 | 1.12 | 0.016 | 0.011 | 0.58 | 0.06 |  | 0.013 |  |  |  | 0.0837 | 0.028 | 0.0041 | 0.003 | 0.0003 | 0.009 | N | N | N | 280 | 30 | DC | + | 2.8 | 200 | FCA | 200 | 14 |  | 572 | [11 empty] | PakSven-1990-6
0.065 | 0.59 | 1.17 | 0.015 | 0.011 | 0.62 | 0.05 |  | 0.013 |  |  |  | 0.0781 | 0.026 | 0.0034 | 0.003 | 0.0003 | 0.01 | N | N | N | 280 | 30 | DC | + | 2.8 | 200 | FCA | 200 | 14 |  | 582 | [11 empty] | PakSven-1990-7
0.066 | 0.23 | 0.79 | 0.015 | 0.015 | 0.03 | 0.11 |  | 0.013 |  |  |  | 0.0796 | 0.031 | 0.007 | 0.021 | 0.0016 | 0.007 | N | N | N | 285 | 32 | DC | + | 2.9 | 200 | FCA | 200 | 14 |  | 498 | [11 empty] | PakSven-1990-8
0.067 | 0.39 | 1.12 | 0.014 | 0.016 | 0.03 | 0.1 |  | 0.016 |  |  |  | 0.0684 | 0.057 | 0.0074 | 0.046 | 0.0028 | 0.01 | N | N | N | 280 | 30 | DC | + | 2.8 | 200 | FCA | 200 | 14 |  | 538 | [11 empty] | PakSven-1990-9
0.062 | 0.37 | 1.1 | 0.015 | 0.014 | 0.02 | 0.08 |  | 0.015 |  |  |  | 0.0816 | 0.039 | 0.0069 | 0.051 | 0.0028 | 0.001 | N | N | N | 280 | 30 | DC | + | 2.8 | 200 | FCA | 200 | 14 |  | 533 | [11 empty] | PakSven-1990-10
0.055 | 0.34 | 0.81 | 0.01 | 0.009 | 0.02 | 0.05 |  | 0.011 |  |  |  | 0.0466 | 0.002 | 0.0059 | 0.004 | 0.0001 | 0.001 | N | N | N | 285 | 32 | DC | + | 2.9 | 200 | FCA | 200 | 14 |  | 491 | [11 empty] | PakSven-1990-11
0.066 | 0.56 | 1.14 | 0.01 | 0.011 | 0.02 | 0.07 |  | 0.016 |  |  |  | 0.0495 | 0.003 | 0.0034 | 0.004 | 0.0001 | 0.003 | N | N | N | 280 | 30 | DC | + | 2.8 | 200 | FCA | 200 | 14 |  | 533 | [11 empty] | PakSven-1990-12
0.067 | 0.51 | 1.08 | 0.013 | 0.011 | 0.02 | 0.08 |  | 0.015 |  |  |  | 0.0412 | 0.003 | 0.0046 | 0.004 | 0.0001 | 0.002 | N | N | N | 280 | 30 | DC | + | 2.8 | 200 | FCA | 200 | 14 |  | 533 | [11 empty] | PakSven-1990-13
0.054 | 0.5 | 1.68 | 0.009 | 0.015 | 0.01 | 0.1 |  | 0.008 |  |  |  | 0.069 | 0.007 | 0.0048 | 0.011 | 0.0001 | 0.002 | N | N | N | 280 | 30 | DC | + | 2.8 | 200 | FCA | 200 | 14 |  | 557 | [11 empty] | PakSven-1990-14
0.046 | 0.53 | 1.74 | 0.008 | 0.015 | 0.01 | 0.09 |  | 0.006 |  |  |  | 0.0736 | 0.008 | 0.0037 | 0.013 | 0.0001 | 0.002 | N | N | N | 280 | 30 | DC | + | 2.8 | 200 | FCA | 200 | 14 |  | 552 | [11 empty] | PakSven-1990-15
0.07 | 0.46 | 1.19 | 0.01 | 0.018 | 0.01 | 0.1 |  | 0.016 |  |  |  | 0.0771 | 0.043 | 0.0046 | 0.037 | 0.0019 | 0.007 | N | N | N | 280 | 30 | DC | + | 2.8 | 200 | FCA | 200 | 14 |  | 538 | [11 empty] | PakSven-1990-16
0.059 | 0.46 | 1.25 | 0.009 | 0.015 | 0.01 | 0.06 |  | 0.013 |  |  |  | 0.0788 | 0.041 | 0.0057 | 0.044 | 0.0019 | 0.006 | N | N | N | 280 | 30 | DC | + | 2.8 | 200 | FCA | 200 | 14 |  | 535 | [11 empty] | PakSven-1990-17
0.068 | 0.35 | 1.06 | 0.006 | 0.009 |  | 0.027 | [5 empty] | 0.0416 | 0.0036 | 0.0063 | N | N | N | N | N | N | 170 | 21 | DC | + | 1 | 200 | MMA | 0 | 0 |  |  |  |  | -62 | 100 | [7 empty] | JorgeEtAl-1993-Aaw
0.068 | 0.35 | 1.06 | 0.006 | 0.009 |  | 0.027 | [5 empty] | 0.0416 | 0.0036 | 0.0063 | N | N | N | N | N | N | 170 | 21 | DC | + | 1 | 200 | MMA | 580 | 2 |  |  |  |  | -78 | 100 | [7 empty] | JorgeEtAl-1993-Aht
0.071 | 0.36 | 1.09 | 0.006 | 0.009 |  | 0.41 | [5 empty] | 0.0418 | 0.0041 | 0.0071 | N | N | N | N | N | N | 170 | 21 | DC | + | 1 | 200 | MMA | 0 | 0 |  |  |  |  | -61 | 100 | [7 empty] | JorgeEtAl-1993-Baw
0.071 | 0.36 | 1.09 | 0.006 | 0.009 |  | 0.41 | [5 empty] | 0.0418 | 0.0041 | 0.0071 | N | N | N | N | N | N | 170 | 21 | DC | + | 1 | 200 | MMA | 580 | 2 |  |  |  |  | -73 | 100 | [7 empty] | JorgeEtAl-1993-Bht
0.072 | 0.35 | 1.05 | 0.005 | 0.007 |  | 0.79 | [5 empty] | 0.0421 | 0.0037 | 0.0073 | N | N | N | N | N | N | 170 | 21 | DC | + | 1 | 200 | MMA | 0 | 0 |  |  |  |  | -63 | 100 | [7 empty] | JorgeEtAl-1993-Caw
0.072 | 0.35 | 1.05 | 0.005 | 0.007 |  | 0.79 | [5 empty] | 0.0421 | 0.0037 | 0.0073 | N | N | N | N | N | N | 170 | 21 | DC | + | 1 | 200 | MMA | 580 | 2 |  |  |  |  | -68 | 100 | [7 empty] | JorgeEtAl-1993-Cht
0.075 | 0.35 | 1.09 | 0.006 | 0.008 |  | 1.22 | [5 empty] | 0.0424 | 0.0052 | 0.0087 | N | N | N | N | N | N | 170 | 21 | DC | + | 1 | 200 | MMA | 0 | 0 |  |  |  |  | -57 | 100 | [7 empty] | JorgeEtAl-1993-Daw
0.075 | 0.35 | 1.09 | 0.006 | 0.008 |  | 1.22 | [5 empty] | 0.0424 | 0.0052 | 0.0087 | N | N | N | N | N | N | 170 | 21 | DC | + | 1 | 200 | MMA | 580 | 2 |  |  |  |  | -60 | 100 | [7 empty] | JorgeEtAl-1993-Dht
0.07 | 0.34 | 1.06 | 0.006 | 0.008 |  | 1.57 | [5 empty] | 0.0463 | 0.0041 | 0.0085 | N | N | N | N | N | N | 170 | 21 | DC | + | 1 | 200 | MMA | 0 | 0 |  |  |  |  | -40 | 100 | [7 empty] | JorgeEtAl-1993-Eaw
0.07 | 0.34 | 1.06 | 0.006 | 0.008 |  | 1.57 | [5 empty] | 0.0463 | 0.0041 | 0.0085 | N | N | N | N | N | N | 170 | 21 | DC | + | 1 | 200 | MMA | 580 | 2 |  |  |  |  | -48 | 100 | [7 empty] | JorgeEtAl-1993-Eht
0.073 | 0.34 | 1.07 | 0.006 | 0.007 |  | 1.97 | [5 empty] | 0.043 | 0.004 | 0.0089 | N | N | N | N | N | N | 170 | 21 | DC | + | 1 | 200 | MMA | 0 | 0 |  |  |  |  | -25 | 100 | [7 empty] | JorgeEtAl-1993-Faw
0.073 | 0.34 | 1.07 | 0.006 | 0.007 |  | 1.97 | [5 empty] | 0.043 | 0.004 | 0.0089 | N | N | N | N | N | N | 170 | 21 | DC | + | 1 | 200 | MMA | 580 | 2 |  |  |  |  | -40 | 100 | [7 empty] | JorgeEtAl-1993-Fht
0.077 | 0.35 | 1.05 | 0.006 | 0.008 |  | 2.28 | [5 empty] | 0.0424 | 0.0037 | 0.0088 | N | N | N | N | N | N | 170 | 21 | DC | + | 1 | 200 | MMA | 0 | 0 |  |  |  |  | 1 | 100 | [7 empty] | JorgeEtAl-1993-Gaw
0.077 | 0.35 | 1.05 | 0.006 | 0.008 |  | 2.28 | [5 empty] | 0.0424 | 0.0037 | 0.0088 | N | N | N | N | N | N | 170 | 21 | DC | + | 1 | 200 | MMA | 580 | 2 |  |  |  |  | -25 | 100 | [7 empty] | JorgeEtAl-1993-Ght
0.072 | 0.38 | 1.09 | 0.006 | 0.009 |  | 2.8 | [5 empty] | 0.0467 | 0.0033 | 0.0085 | N | N | N | N | N | N | 170 | 21 | DC | + | 1 | 200 | MMA | 0 | 0 |  |  |  |  | 20 | 100 | [7 empty] | JorgeEtAl-1993-Haw
0.072 | 0.38 | 1.09 | 0.006 | 0.009 |  | 2.8 | [5 empty] | 0.0467 | 0.0033 | 0.0085 | N | N | N | N | N | N | 170 | 21 | DC | + | 1 | 200 | MMA | 580 | 2 |  |  |  |  | 1 | 100 | [7 empty] | JorgeEtAl-1993-Hht
0.05 | 0.29 | 0.72 | 0.007 | 0.009 | 0.77 | 0.52 | 0.23 |  | 1.19 |  |  | 0.025 | 0.007 | 0.008 | 0.021 | 0.0021 | 0.033 | N | N | N | 680 | 34 | DC | + | 2 | 200 | SA | 0 | 0 | 649 | [5 empty] | 257 | 6 | [5 empty] | Hunt&-Di-1994-1
0.05 | 0.27 | 0.75 | 0.006 | 0.01 | 0.75 | 0.5 | 0.23 |  | 1.05 |  |  | 0.019 | 0.007 | 0.008 | 0.018 | 0.0021 | 0.032 | N | N | N | 680 | 34 | DC | + | 3.3 | 200 | SA | 0 | 0 | 576 | [5 empty] | 227 | -10 | [5 empty] | Hunt&-Di-1994-2
0.05 | 0.26 | 0.75 | 0.006 | 0.01 | 0.75 | 0.5 | 0.24 |  | 1.04 |  |  | 0.021 | 0.007 | 0.008 | 0.018 | 0.0025 | 0.032 | N | N | N | 680 | 34 | DC | + | 4.6 | 200 | SA | 0 | 0 | 556 | [5 empty] | 224 | -40 | [5 empty] | Hunt&-Di-1994-3
0.05 | 0.27 | 0.77 | 0.005 | 0.01 | 0.73 | 0.49 | 0.24 |  | 1.04 |  |  | 0.021 | 0.007 | 0.008 | 0.017 | 0.0025 | 0.031 | N | N | N | 665 | 34 | DC | + | 5.3 | 200 | SA | 0 | 0 | 538 | [5 empty] | 226 | -60 | [5 empty] | Hunt&-Di-1994-4
0.05 | 0.26 | 0.98 | 0.005 | 0.012 | 0.54 | 0.41 | 0.27 |  | 0.85 |  |  | 0.024 | 0.01 | 0.008 | 0.014 | 0.0026 | 0.02 | N | N | N | 670 | 34 | DC | + | 2 | 200 | SA | 0 | 0 | 571 | [5 empty] | 234 | -126 | [5 empty] | Hunt&-Di-1994-5
0.05 | 0.25 | 0.98 | 0.005 | 0.011 | 0.55 | 0.42 | 0.27 |  | 0.81 |  |  | 0.023 | 0.01 | 0.008 | 0.015 | 0.0026 | 0.021 | N | N | N | 670 | 34 | DC | + | 3.3 | 200 | SA | 0 | 0 | 561 | [5 empty] | 217 | -126 | [5 empty] | Hunt&-Di-1994-6
0.05 | 0.24 | 0.97 | 0.005 | 0.012 | 0.53 | 0.4 | 0.26 |  | 0.82 |  |  | 0.023 | 0.009 | 0.008 | 0.014 | 0.0021 | 0.02 | N | N | N | 670 | 34 | DC | + | 4.6 | 200 | SA | 0 | 0 | 552 | [5 empty] | 213 | -106 | [5 empty] | Hunt&-Di-1994-7
0.04 | 0.24 | 0.98 | 0.005 | 0.012 | 0.53 | 0.4 | 0.27 |  | 0.82 |  |  | 0.021 | 0.009 | 0.008 | 0.013 | 0.0025 | 0.019 | N | N | N | 670 | 34 | DC | + | 5.3 | 200 | SA | 0 | 0 | 541 | [5 empty] | 209 | -106 | [5 empty] | Hunt&-Di-1994-8
0.05 | 0.35 | 0.79 | 0.007 | 0.011 | 1.39 | 0.56 | 0.28 |  | 0.96 |  |  | 0.021 | 0.004 | 0.008 | 0.02 | 0.0015 | 0.033 | N | N | N | 640 | 34 | DC | + | 2 | 200 | SA | 0 | 0 | 678 | [5 empty] | 259 | 6 | [5 empty] | Hunt&-Di-1994-9
0.05 | 0.36 | 0.82 | 0.007 | 0.011 | 1.44 | 0.55 | 0.29 |  | 0.92 |  |  | 0.019 | 0.005 | 0.008 | 0.019 | 0.0014 | 0.032 | N | N | N | 660 | 34 | DC | + | 3.3 | 200 | SA | 0 | 0 | 636 | [5 empty] | 239 | 7 | [5 empty] | Hunt&-Di-1994-10
0.05 | 0.36 | 0.85 | 0.007 | 0.012 | 1.49 | 0.55 | 0.31 |  | 0.89 |  |  | 0.021 | 0.004 | 0.008 | 0.017 | 0.0019 | 0.032 | N | N | N | 660 | 34 | DC | + | 4.6 | 200 | SA | 0 | 0 | 601 | [5 empty] | 223 | -15 | [5 empty] | Hunt&-Di-1994-11
0.05 | 0.36 | 0.86 | 0.007 | 0.012 | 1.5 | 0.54 | 0.31 |  | 0.87 |  |  | 0.02 | 0.005 | 0.008 | 0.016 | 0.0017 | 0.031 | N | N | N | 660 | 34 | DC | + | 5.3 | 200 | SA | 0 | 0 | 585 | [5 empty] | 230 | -40 | [5 empty] | Hunt&-Di-1994-12
0.05 | 0.39 | 1.1 | 0.006 | 0.013 | 1.87 | 0.53 | 0.37 |  | 0.57 |  |  | 0.022 | 0.006 | 0.007 | 0.016 | 0.0012 | 0.021 | N | N | N | 660 | 34 | DC | + | 2 | 200 | SA | 0 | 0 | 592 | [5 empty] | 252 | -73 | [5 empty] | Hunt&-Di-1994-13
0.05 | 0.38 | 1.11 | 0.005 | 0.014 | 1.89 | 0.52 | 0.37 |  | 0.56 |  |  | 0.022 | 0.005 | 0.007 | 0.015 | 0.0011 | 0.02 | N | N | N | 660 | 34 | DC | + | 3.3 | 200 | SA | 0 | 0 | 555 | [5 empty] | 241 | -64 | [5 empty] | Hunt&-Di-1994-14
0.05 | 0.39 | 1.1 | 0.006 | 0.013 | 1.87 | 0.52 | 0.37 |  | 0.57 |  |  | 0.022 | 0.006 | 0.008 | 0.014 | 0.0013 | 0.021 | N | N | N | 660 | 34 | DC | + | 4.6 | 200 | SA | 0 | 0 | 547 | [5 empty] | 231 | -68 | [5 empty] | Hunt&-Di-1994-15
0.05 | 0.4 | 1.12 | 0.006 | 0.014 | 1.9 | 0.51 | 0.37 |  | 0.55 |  |  | 0.021 | 0.006 | 0.007 | 0.014 | 0.0011 | 0.02 | N | N | N | 660 | 34 | DC | + | 5.3 | 200 | SA | 0 | 0 | 543 | [5 empty] | 229 | -64 | [5 empty] | Hunt&-Di-1994-16
0.07 | 0.53 | 1.72 | 0.012 | 0.016 | 0.01 | 0.03 | 0.01 | 0.01 | 0.03 |  |  | 0.0176 | 0.024 | 0.0054 | 0.021 | 0.0007 | N | N | N | N | 700 | 32 | DC | + | 4.8 | 200 | SA | 0 | 0 | 462 | 638 | 31 | 67 | -28 | 35 | [7 empty] | Kluket-CuMnB-1994-1
0.08 | 0.59 | 1.84 | 0.013 | 0.016 | 0.01 | 0.05 | 0.01 | 0.01 | 0.38 |  |  | 0.0155 | 0.023 | 0.0054 | 0.024 | 0.0008 | N | N | N | N | 700 | 32 | DC | + | 4.8 | 200 | SA | 0 | 0 | 507 | 694 | 30 | 58 | 9 | 35 | [7 empty] | Kluket-CuMnB-1994-2
0.08 | 0.62 | 1.86 | 0.013 | 0.016 | 0.01 | 0.05 | 0.01 | 0.01 | 0.81 |  |  | 0.0174 | 0.023 | 0.0054 | 0.022 | 0.001 | N | N | N | N | 700 | 32 | DC | + | 4.8 | 200 | SA | 0 | 0 | 523 | 714 | 30 | 53 | -5 | 35 | [7 empty] | Kluket-CuMnB-1994-3
0.08 | 0.58 | 1.83 | 0.013 | 0.016 | 0.45 | 0.05 | 0.01 | 0.01 | 0.03 |  |  | 0.0171 | 0.023 | 0.0055 | 0.023 | 0.0006 | N | N | N | N | 700 | 32 | DC | + | 4.8 | 200 | SA | 0 | 0 | 522 | 709 | 30 | 54 | -11 | 35 | [7 empty] | Kluket-CuMnB-1994-4
0.08 | 0.59 | 1.84 | 0.013 | 0.015 | 0.45 | 0.05 | 0.01 | 0.01 | 0.4 |  |  | 0.0168 | 0.025 | 0.0049 | 0.024 | 0.0009 | N | N | N | N | 700 | 32 | DC | + | 4.8 | 200 | SA | 0 | 0 | 500 | 731 | 28 | 49 | 11 | 35 | [7 empty] | Kluket-CuMnB-1994-5
0.08 | 0.62 | 1.85 | 0.013 | 0.017 | 0.45 | 0.05 | 0.01 | 0.01 | 0.81 |  |  | 0.0152 | 0.022 | 0.0052 | 0.024 | 0.001 | N | N | N | N | 700 | 32 | DC | + | 4.8 | 200 | SA | 0 | 0 | 504 | 743 | 27 | 46 | 18 | 35 | [7 empty] | Kluket-CuMnB-1994-6
0.08 | 0.62 | 1.83 | 0.013 | 0.014 | 1.51 | 0.05 | 0.01 | 0.01 | 0.03 |  |  | 0.0185 | 0.023 | 0.0067 | 0.02 | 0.0007 | N | N | N | N | 700 | 32 | DC | + | 4.8 | 200 | SA | 0 | 0 | 515 | 737 | 26 | 48 | 0 | 35 | [7 empty] | Kluket-CuMnB-1994-7
0.07 | 0.59 | 1.85 | 0.013 | 0.014 | 1.5 | 0.05 | 0.01 | 0.01 | 0.42 |  |  | 0.0146 | 0.025 | 0.0057 | 0.02 | 0.0009 | N | N | N | N | 700 | 32 | DC | + | 4.8 | 200 | SA | 0 | 0 | 515 | 810 | 24 | 41 | 30 | 35 | [7 empty] | Kluket-CuMnB-1994-8
0.08 | 0.66 | 1.92 | 0.013 | 0.015 | 1.54 | 0.05 | 0.01 | 0.01 | 0.89 |  |  | 0.0148 | 0.026 | 0.0051 | 0.023 | 0.0013 | N | N | N | N | 700 | 32 | DC | + | 4.8 | 200 | SA | 0 | 0 | 542 | 829 | 26 | 51 | 33 | 35 | [7 empty] | Kluket-CuMnB-1994-9
0.09 | 0.63 | 1.9 | 0.013 | 0.015 | 0.01 | 0.05 | 0.01 | 0.01 | 0.04 |  |  | 0.0165 | 0.025 | 0.0056 | 0.019 | 0.0036 | N | N | N | N | 700 | 32 | DC | + | 4.8 | 200 | SA | 0 | 0 | 466 | 761 | 29 | 44 | 37 | 35 | [7 empty] | Kluket-CuMnB-1994-10
0.08 | 0.67 | 1.94 | 0.013 | 0.015 | 0.51 | 0.05 | 0.01 | 0.01 | 0.43 |  |  | 0.0142 | 0.028 | 0.0057 | 0.022 | 0.004 | N | N | N | N | 700 | 32 | DC | + | 4.8 | 200 | SA | 0 | 0 | 489 | 807 | 27 | 42 | 51 | 35 | [7 empty] | Kluket-CuMnB-1994-11
0.08 | 0.68 | 1.94 | 0.013 | 0.015 | 1.54 | 0.05 | 0.01 | 0.01 | 0.85 |  |  | 0.0132 | 0.029 | 0.0055 | 0.027 | 0.0044 | N | N | N | N | 700 | 32 | DC | + | 4.8 | 200 | SA | 0 | 0 | 546 | 869 | 21 | 28 | 55 | 35 | [7 empty] | Kluket-CuMnB-1994-12
0.07 | 0.34 | 0.95 | 0.027 | 0.021 | 0 | 0 | 0 | 0.006 | 0 |  |  | N | 0.007 | 0.009 | 0.0035 | N | 0.006 | 0 | N | 0.009 |  |  | DC | + | 2.7 | 250 | MMA | 0 | 0 | 456.2 | 529.8 | 27.5 | 73 |  |  | 180 | [6 empty] | Cunh-1982-7018aw1
0.07 | 0.34 | 0.95 | 0.027 | 0.021 | 0 | 0 | 0 | 0.006 | 0 |  |  | N | 0.007 | 0.009 | 0.0035 | N | 0.006 | 0 | N | 0.009 |  |  | DC | + | 2.7 | 250 | MMA | 600 | 2.1 | 430.7 | 519.9 | 29.5 | 73.5 |  |  | 174 | [6 empty] | Cunh-1982-7018ht1
0.06 | 0.28 | 0.55 | 0.024 | 0.041 | 1.26 | 0 | 0 | 0.01 | 0.02 |  |  | N | 0.007 | 0.007 | 0.0035 | N | 0.006 | 0 | N | 0.009 |  |  | DC | + | 2.2 | 250 | MMA | 0 | 0 | 475.8 | 564.1 | 28 | 70.5 |  |  | 220 | [6 empty] | Cunh-1982-8018Gaw2
0.06 | 0.28 | 0.55 | 0.024 | 0.041 | 1.26 | 0 | 0 | 0.01 | 0.02 |  |  | N | 0.007 | 0.007 | 0.0035 | N | 0.006 | 0 | N | 0.009 |  |  | DC | + | 2.2 | 250 | MMA | 600 | 2.1 | 430.7 | 529.8 | 24.5 | 69 |  |  | 184 | [6 empty] | Cunh-1982-8018Ght2
0.09 | 0.42 | 0.93 | 0.011 | 0.058 | 0 | 0 | 0.02 | 0.004 | 0.08 |  |  | N | 0.014 | 0.016 | 0.004 | N | 0.012 | 0.1 | N | 0.014 |  |  | DC | + | 2.5 | 250 | MMA | 0 | 0 | 491.5 | 573.9 | 28 | 74 |  |  | 193 | [6 empty] | Cunh-1982-7016aw3
0.09 | 0.42 | 0.93 | 0.011 | 0.058 | 0 | 0 | 0.02 | 0.004 | 0.08 |  |  | N | 0.014 | 0.016 | 0.004 | N | 0.012 | 0.1 | N | 0.014 |  |  | DC | + | 2.5 | 250 | MMA | 600 | 2.1 | 420.9 | 541.5 | 24.5 | 74.5 |  |  | 180 | [6 empty] | Cunh-1982-7016ht3
0.08 | 0.33 | 0.65 | 0.015 | 0.026 | 0.5 | 0.35 | 0.008 | 0.004 | 0.02 |  |  | N | 0.02 | 0.014 | 0.0045 | N | 0.015 | 0.006 | N | 0.014 |  |  | DC | + | 2.4 | 250 | MMA | 0 | 0 | 503.3 | 591.5 | 28 | 73 |  |  | 213 | [6 empty] | Cunh-1982-7018Gaw4
0.08 | 0.33 | 0.65 | 0.015 | 0.026 | 0.5 | 0.35 | 0.008 | 0.004 | 0.02 |  |  | N | 0.02 | 0.014 | 0.0045 | N | 0.015 | 0.006 | N | 0.014 |  |  | DC | + | 2.4 | 250 | MMA | 600 | 2.1 | 500.3 | 600.4 | 22.7 | 73.7 |  |  | 189 | [6 empty] | Cunh-1982-7018Ght4
0.07 | 0.61 | 1.07 | 0.025 | 0.026 | 0 | 0 | 0 | 0.014 | 0 |  |  | N | 0.0064 | 0.0094 | 0.007 | N | 0.004 | 0 | N | 0.0064 |  |  | DC | + | 2.8 | 250 | MMA | 0 | 0 | 479.7 | 583.7 | 24 | 71.5 |  |  | 189 | [6 empty] | Cunh-1982-8018Gaw5
0.07 | 0.61 | 1.07 | 0.025 | 0.026 | 0 | 0 | 0 | 0.014 | 0 |  |  | N | 0.0064 | 0.0094 | 0.007 | N | 0.004 | 0 | N | 0.0064 |  |  | DC | + | 2.8 | 250 | MMA | 600 | 2.1 | 456.2 | 555.2 | 24.5 | 72 |  |  | 213 | [6 empty] | Cunh-1982-8018Ght5
0.07 | 0.21 | 0.75 | 0.011 | 0.011 | 0 | 0 | 0 | 0 | 0 |  |  | N | 0 | 0.019 | 0.0069 | N | 0 | 0 | N | 0 |  |  | DC | + | 2.6 | 250 | MMA | 0 | 0 | 463 | 552.3 | 33 | 75 |  |  | 181 | [6 empty] | Cunh-1982-7018aw6
0.07 | 0.21 | 0.75 | 0.011 | 0.011 | 0 | 0 | 0 | 0 | 0 |  |  | N | 0 | 0.019 | 0.0069 | N | 0 | 0 | N | 0 |  |  | DC | + | 2.6 | 250 | MMA | 600 | 2.1 | 369.8 | 486.6 |  | 76 |  |  | 174 | [6 empty] | Cunh-1982-7018ht6
0.09 | 0.44 | 0.9 | 0.01 | 0.027 | 0 | 0 | 0 | 0 | 0 |  |  | N | 0.02 | 0.007 | 0.0088 | N | 0 | 0 | N | 0 |  |  | DC | + | 1.8 | 150 | MMA | 0 | 0 | 486.8 | 569.3 | 24 | 71 |  |  | 183 | [6 empty] | Cunh-1982-7016aw7
0.09 | 0.44 | 0.9 | 0.01 | 0.027 | 0 | 0 | 0 | 0 | 0 |  |  | N | 0.02 | 0.007 | 0.0088 | N | 0 | 0 | N | 0 |  |  | DC | + | 1.8 | 150 | MMA | 600 | 2.1 | [13 empty] | Cunh-1982-7016ht7
0.08 | 0.35 | 0.65 | 0.01 | 0.021 | 1.2 | 0 | 0 | 0.02 | 0 |  |  | N | 0.004 | 0.01 | 0.015 | N | 0 | 0 | N | 0 |  |  | DC | + | 1.8 | 140 | MMA | 0 | 0 | 453.8 | 536.3 | 22.6 | 72 |  |  | 184 | [6 empty] | Cunh-1982-8018Gaw8
0.08 | 0.35 | 0.65 | 0.01 | 0.021 | 1.2 | 0 | 0 | 0.02 | 0 |  |  | N | 0.004 | 0.01 | 0.015 | N | 0 | 0 | N | 0 |  |  | DC | + | 1.8 | 140 | MMA | 600 | 2.1 | [13 empty] | Cunh-1982-8018Ght8
0.06 | 0.53 | 1.15 | 0.013 | 0.015 | 0 | 0.02 | 0 | 0 | 0 |  |  | N | 0 | 0.01 | 0.0057 | N | 0 | 0 | N | 0.008 |  |  | DC | + | 1.8 | 150 | MMA | 0 | 0 | 553.3 | 626.9 | 25 | 70.4 |  |  | 194 | [6 empty] | Cunh-1982-8018Gaw9
0.06 | 0.53 | 1.15 | 0.013 | 0.015 | 0 | 0.02 | 0 | 0 | 0 |  |  | N | 0 | 0.01 | 0.0057 | N | 0 | 0 | N | 0.008 |  |  | DC | + | 1.8 | 150 | MMA | 600 | 2.1 | [13 empty] | Cunh-1982-8018Ght9
0.07 | 0.47 | 0.85 | 0.013 | 0.024 | 0 | 0 | 0 | 0.01 | 0 |  |  | N | 0.008 | 0.012 | 0.0043 | N | 0 | 0 | N | 0 |  |  | DC | + | 1.8 | 150 | MMA | 0 | 0 | 478.5 | 569.3 | 22.1 | 72.4 |  |  | 180 | [6 empty] | Cunh-1982-7016aw10
0.07 | 0.47 | 0.85 | 0.013 | 0.024 | 0 | 0 | 0 | 0.01 | 0 |  |  | N | 0.008 | 0.012 | 0.0043 | N | 0 | 0 | N | 0 |  |  | DC | + | 1.8 | 150 | MMA | 600 | 2.1 | [13 empty] | Cunh-1982-7016ht10
0.07 | 0.47 | 1.1 | 0.011 | 0.02 | 0 | 0 | 0 | 0.01 | 0 |  |  | N | 0.02 | 0.019 | 0.0053 | N | 0 | 0 | N | 0 |  |  | DC | + | 1.9 | 140 | MMA | 0 | 0 | 561.1 | 643.5 | 21 | 64.2 |  |  | 216 | [6 empty] | Cunh-1982-7018ht11
0.07 | 0.47 | 1.1 | 0.011 | 0.02 | 0 | 0 | 0 | 0.01 | 0 |  |  | N | 0.02 | 0.019 | 0.0053 | N | 0 | 0 | N | 0 |  |  | DC | + | 1.9 | 140 | MMA | 600 | 2.1 | [13 empty] | Cunh-1982-7018ht11
0.08 | 0.49 | 0.9 | 0.014 | 0.029 | 0 | 0.05 | 0 | 0 | 0 |  |  | N | 0.005 | 0.017 | 0.0108 | N | 0 | 0 | N | 0 |  |  | DC | + | 1.9 | 150 | MMA | 0 | 0 | 486.8 | 577.5 | 20.5 | 70.2 |  |  | 191 | [6 empty] | Cunh-1982-7018aw12
0.08 | 0.49 | 0.9 | 0.014 | 0.029 | 0 | 0.05 | 0 | 0 | 0 |  |  | N | 0.005 | 0.017 | 0.0108 | N | 0 | 0 | N | 0 |  |  | DC | + | 1.9 | 150 | MMA | 600 | 2.1 | [13 empty] | Cunh-1982-7018ht12
0.05 | 0.25 | 1.15 | 0.015 | 0.024 | 0 | 0 | 0 | 0.004 | 0.12 |  |  | N | 0.003 | 0.014 | 0.0105 | N | 0.005 | 0.015 | N | 0.006 |  |  | DC | + | 2.4 | 200 | SA | 0 | 0 | 420.8 | 504.2 | 33 | 73 |  |  | 164 | [6 empty] | Cunh-1982-13aw
0.05 | 0.25 | 1.15 | 0.015 | 0.024 | 0 | 0 | 0 | 0.004 | 0.12 |  |  | N | 0.003 | 0.014 | 0.0105 | N | 0.005 | 0.015 | N | 0.006 |  |  | DC | + | 2.4 | 200 | SA | 600 | 2.1 | 387.5 | 482.7 | 29.5 | 70.5 |  |  | 154 | [6 empty] | Cunh-1982-13ht
0.1 | 0.18 | 1.6 | 0.015 | 0.029 | 0 | 0 | 0.5 | 0.004 | 0.14 |  |  | N | 0.002 | 0.011 | 0.008 | N | 0.01 | 0 | N | 0.006 |  |  | DC | + | 2.4 | 200 | SA | 0 | 0 | 630.8 | 725.9 | 24.5 | 68.5 |  |  | 265 | [6 empty] | Cunh-1982-14aw
0.1 | 0.18 | 1.6 | 0.015 | 0.029 | 0 | 0 | 0.5 | 0.004 | 0.14 |  |  | N | 0.002 | 0.011 | 0.008 | N | 0.01 | 0 | N | 0.006 |  |  | DC | + | 2.4 | 200 | SA | 600 | 2.1 | 605.3 | 694.5 | 25.5 | 67.5 |  |  | 224 | [6 empty] | Cunh-1982-14ht
0.09 | 0.28 | 1.52 | 0.015 | 0.045 | 0 | 0 | 0.5 | 0.005 | 0.1 |  |  | N | 0.008 | 0.011 | 0.0125 | N | 0.005 | 0 | N | 0.007 |  |  | DC | + | 2.4 | 200 | SA | 0 | 0 | 540.5 | 645.5 | 27.5 | 66 |  |  | 226 | [6 empty] | Cunh-1982-15aw
0.09 | 0.28 | 1.52 | 0.015 | 0.045 | 0 | 0 | 0.5 | 0.005 | 0.1 |  |  | N | 0.008 | 0.011 | 0.0125 | N | 0.005 | 0 | N | 0.007 |  |  | DC | + | 2.4 | 200 | SA | 600 | 2.1 | 562.1 | 640.6 | 27.5 | 66.5 |  |  | 225 | [6 empty] | Cunh-1982-15ht
0.12 | 0.22 | 1.24 | 0.036 | 0.019 | 0 | 0 | 0 | 0 | 0.18 |  |  | N | 0 | 0.011 | 0.011 | N | 0.02 | 0.015 | N | 0 |  |  | DC | + | 1.7 | 200 | SA | 0 | 0 | 483.6 | 586.6 | 32 | 70.5 |  |  | 193 | [6 empty] | Cunh-1982-16aw
0.12 | 0.22 | 1.24 | 0.036 | 0.019 | 0 | 0 | 0 | 0 | 0.18 |  |  | N | 0 | 0.011 | 0.011 | N | 0.02 | 0.015 | N | 0 |  |  | DC | + | 1.7 | 200 | SA | 600 | 2.1 | 414 | 532.7 | 33 | 74.5 |  |  | 196 | [6 empty] | Cunh-1982-16ht
0.15 | 0.32 | 1.2 | 0.017 | 0.025 | 0 | 0 | 0 | 0 | 0 |  |  | N | 0 | 0.0099 | 0.009 | N | 0 | 0 | N | 0 |  |  | DC | + | 1.6 | 200 | SA | 0 | 0 | 536.6 | 627.8 | 30 | 68 |  |  | 202 | [6 empty] | Cunh-1982-17aw
0.15 | 0.32 | 1.2 | 0.017 | 0.025 | 0 | 0 | 0 | 0 | 0 |  |  | N | 0 | 0.0099 | 0.009 | N | 0 | 0 | N | 0 |  |  | DC | + | 1.6 | 200 | SA | 600 | 1.3 | 487.6 | 586.6 | 31 | 73.5 |  |  | 225 | [6 empty] | Cunh-1982-17ht
0.08 | 0.21 | 1.2 | 0.014 | 0.022 | 0 | 0 | 0 | 0 | 0 |  |  | N | 0 | 0.01 | 0.0128 | N | 0.006 | 0 | N | 0.012 |  |  | DC | + | 1.7 | 200 | SA | 0 | 0 | 453.2 | 596.4 | 30 | 74 |  |  | 193 | [6 empty] | Cunh-1982-18aw
0.08 | 0.21 | 1.2 | 0.014 | 0.022 | 0 | 0 | 0 | 0 | 0 |  |  | N | 0 | 0.01 | 0.0128 | N | 0.006 | 0 | N | 0.012 |  |  | DC | + | 1.7 | 200 | SA | 600 | 1.7 | 455.2 | 569 | 35 | 74 |  |  | 197 | [6 empty] | Cunh-1982-18ht
0.1 | 0.12 | 1.2 | 0.013 | 0.024 | 0 | 0 | 0 | 0 | 0 |  |  | N | 0 | 0.0089 | 0.0042 | N | 0.006 | 0 | N | 0.015 |  |  | DC | + | 1.7 | 200 | SA | 0 | 0 | 519.9 | 593.5 | 30 | 72 |  |  | 172 | [6 empty] | Cunh-1982-19aw
0.1 | 0.12 | 1.2 | 0.013 | 0.024 | 0 | 0 | 0 | 0 | 0 |  |  | N | 0 | 0.0089 | 0.0042 | N | 0.006 | 0 | N | 0.015 |  |  | DC | + | 1.7 | 200 | SA | 600 | 2.3 | 390.1 | 487.6 | 37 | 77 |  |  | 189 | [6 empty] | Cunh-1982-19ht
0.064 | 0.27 | 1.44 | 0.021 | 0.024 |  |  | 0.02 | 0.009 | 0.28 |  |  | 0.059 | N | 0.0102 | N | N | N | N | N | N | 625 | 75.36 | DC | + | 4.6 | 200 | TSA | 0 | 0 | 388 | 497 | 30 | 58 |  |  | 158 | [6 empty] | Pat-1981-RE2L/BX200
0.064 | 0.27 | 1.44 | 0.021 | 0.024 |  |  | 0.02 | 0.009 | 0.28 |  |  | 0.059 | N | 0.0102 | N | N | N | N | N | N | 625 | 75.36 | DC | + | 4.6 | 200 | TSA | 0 | 0 |  |  |  |  | -60 | 10 | [7 empty] | Pat-1981-RE2L/BX200
0.064 | 0.27 | 1.44 | 0.021 | 0.024 |  |  | 0.02 | 0.009 | 0.28 |  |  | 0.059 | N | 0.0102 | N | N | N | N | N | N | 625 | 75.36 | DC | + | 4.6 | 200 | TSA | 0 | 0 |  |  |  |  | -50 | 14 | [7 empty] | Pat-1981-RE2L/BX200
0.064 | 0.27 | 1.44 | 0.021 | 0.024 |  |  | 0.02 | 0.009 | 0.28 |  |  | 0.059 | N | 0.0102 | N | N | N | N | N | N | 625 | 75.36 | DC | + | 4.6 | 200 | TSA | 0 | 0 |  |  |  |  | -20 | 61 | [7 empty] | Pat-1981-RE2L/BX200
0.064 | 0.27 | 1.44 | 0.021 | 0.024 |  |  | 0.02 | 0.009 | 0.28 |  |  | 0.059 | N | 0.0102 | N | N | N | N | N | N | 625 | 75.36 | DC | + | 4.6 | 200 | TSA | 0 | 0 |  |  |  |  | 0 | 105 | [7 empty] | Pat-1981-RE2L/BX200
0.073 | 0.33 | 1.44 | 0.021 | 0.018 |  |  | 0.02 | 0.009 | 0.22 |  |  | 0.0563 | N | 0.0124 | N | N | N | N | N | N | 625 | 75.36 | DC | + | 4.6 | 200 | TSA | 0 | 0 | 383 | 492 | 30 | 66 |  |  | 155 | [6 empty] | Pat-1981-S2/BX200
0.073 | 0.33 | 1.44 | 0.021 | 0.018 |  |  | 0.02 | 0.009 | 0.22 |  |  | 0.0563 | N | 0.0124 | N | N | N | N | N | N | 625 | 75.36 | DC | + | 4.6 | 200 | TSA | 0 | 0 |  |  |  |  | -60 | 40 | [7 empty] | Pat-1981-S2/BX200
0.073 | 0.33 | 1.44 | 0.021 | 0.018 |  |  | 0.02 | 0.009 | 0.22 |  |  | 0.0563 | N | 0.0124 | N | N | N | N | N | N | 625 | 75.36 | DC | + | 4.6 | 200 | TSA | 0 | 0 |  |  |  |  | -50 | 49 | [7 empty] | Pat-1981-S2/BX200
0.073 | 0.33 | 1.44 | 0.021 | 0.018 |  |  | 0.02 | 0.009 | 0.22 |  |  | 0.0563 | N | 0.0124 | N | N | N | N | N | N | 625 | 75.36 | DC | + | 4.6 | 200 | TSA | 0 | 0 |  |  |  |  | -30 | 99 | [7 empty] | Pat-1981-S2/BX200
0.073 | 0.33 | 1.44 | 0.021 | 0.018 |  |  | 0.02 | 0.009 | 0.22 |  |  | 0.0563 | N | 0.0124 | N | N | N | N | N | N | 625 | 75.36 | DC | + | 4.6 | 200 | TSA | 0 | 0 |  |  |  |  | 0 | 111 | [7 empty] | Pat-1981-S2/BX200
0.06 | 0.29 | 1.68 | 0.017 | 0.019 |  |  | 0.02 | 0.01 | 0.28 |  |  | 0.0521 | N | 0.0133 | N | N | N | N | N | N | 625 | 75.36 | DC | + | 4.6 | 200 | TSA | 0 | 0 | 371 | 526 | 34 | 66 |  |  | 153 | [6 empty] | Pat-1981-RE3L/BX200
0.06 | 0.29 | 1.68 | 0.017 | 0.019 |  |  | 0.02 | 0.01 | 0.28 |  |  | 0.0521 | N | 0.0133 | N | N | N | N | N | N | 625 | 75.36 | DC | + | 4.6 | 200 | TSA | 0 | 0 |  |  |  |  | -60 | 25 | [7 empty] | Pat-1981-RE3L/BX200
0.06 | 0.29 | 1.68 | 0.017 | 0.019 |  |  | 0.02 | 0.01 | 0.28 |  |  | 0.0521 | N | 0.0133 | N | N | N | N | N | N | 625 | 75.36 | DC | + | 4.6 | 200 | TSA | 0 | 0 |  |  |  |  | -40 | 38 | [7 empty] | Pat-1981-RE3L/BX200
0.06 | 0.29 | 1.68 | 0.017 | 0.019 |  |  | 0.02 | 0.01 | 0.28 |  |  | 0.0521 | N | 0.0133 | N | N | N | N | N | N | 625 | 75.36 | DC | + | 4.6 | 200 | TSA | 0 | 0 |  |  |  |  | -20 | 76 | [7 empty] | Pat-1981-RE3L/BX200
0.06 | 0.29 | 1.68 | 0.017 | 0.019 |  |  | 0.02 | 0.01 | 0.28 |  |  | 0.0521 | N | 0.0133 | N | N | N | N | N | N | 625 | 75.36 | DC | + | 4.6 | 200 | TSA | 0 | 0 |  |  |  |  | 0 | 105 | [7 empty] | Pat-1981-RE3L/BX200
0.08 | 0.31 | 1.67 | 0.017 | 0.017 |  |  | 0.03 | 0.01 | 0.25 |  |  | 0.0502 | N | 0.0082 | N | N | N | N | N | N | 625 | 75.36 | DC | + | 4.6 | 200 | TSA | 0 | 0 | 391 | 522 | 30 | 64 |  |  | 161 | [6 empty] | Pat-1981-WB3/BX200
0.08 | 0.31 | 1.67 | 0.017 | 0.017 |  |  | 0.03 | 0.01 | 0.25 |  |  | 0.0502 | N | 0.0082 | N | N | N | N | N | N | 625 | 75.36 | DC | + | 4.6 | 200 | TSA | 0 | 0 |  |  |  |  | -60 | 39 | [7 empty] | Pat-1981-WB3/BX200
0.08 | 0.31 | 1.67 | 0.017 | 0.017 |  |  | 0.03 | 0.01 | 0.25 |  |  | 0.0502 | N | 0.0082 | N | N | N | N | N | N | 625 | 75.36 | DC | + | 4.6 | 200 | TSA | 0 | 0 |  |  |  |  | -50 | 43 | [7 empty] | Pat-1981-WB3/BX200
0.08 | 0.31 | 1.67 | 0.017 | 0.017 |  |  | 0.03 | 0.01 | 0.25 |  |  | 0.0502 | N | 0.0082 | N | N | N | N | N | N | 625 | 75.36 | DC | + | 4.6 | 200 | TSA | 0 | 0 |  |  |  |  | -20 | 95 | [7 empty] | Pat-1981-WB3/BX200
0.08 | 0.31 | 1.67 | 0.017 | 0.017 |  |  | 0.03 | 0.01 | 0.25 |  |  | 0.0502 | N | 0.0082 | N | N | N | N | N | N | 625 | 75.36 | DC | + | 4.6 | 200 | TSA | 0 | 0 |  |  |  |  | 0 | 114 | [7 empty] | Pat-1981-WB3/BX200
0.086 | 0.28 | 1.68 | 0.023 | 0.02 |  |  | 0.01 | 0.01 | 0.23 |  |  | 0.0487 | N | 0.0077 | N | N | N | N | N | N | 625 | 75.36 | DC | + | 4.6 | 200 | TSA | 0 | 0 | 389 | 564 | 28 | 69 |  |  | 168 | [6 empty] | Pat-1981-S4/BX200
0.086 | 0.28 | 1.68 | 0.023 | 0.02 |  |  | 0.01 | 0.01 | 0.23 |  |  | 0.0487 | N | 0.0077 | N | N | N | N | N | N | 625 | 75.36 | DC | + | 4.6 | 200 | TSA | 0 | 0 |  |  |  |  | -60 | 38 | [7 empty] | Pat-1981-S4/BX200
0.086 | 0.28 | 1.68 | 0.023 | 0.02 |  |  | 0.01 | 0.01 | 0.23 |  |  | 0.0487 | N | 0.0077 | N | N | N | N | N | N | 625 | 75.36 | DC | + | 4.6 | 200 | TSA | 0 | 0 |  |  |  |  | -40 | 51 | [7 empty] | Pat-1981-S4/BX200
0.086 | 0.28 | 1.68 | 0.023 | 0.02 |  |  | 0.01 | 0.01 | 0.23 |  |  | 0.0487 | N | 0.0077 | N | N | N | N | N | N | 625 | 75.36 | DC | + | 4.6 | 200 | TSA | 0 | 0 |  |  |  |  | -20 | 79 | [7 empty] | Pat-1981-S4/BX200
0.086 | 0.28 | 1.68 | 0.023 | 0.02 |  |  | 0.01 | 0.01 | 0.23 |  |  | 0.0487 | N | 0.0077 | N | N | N | N | N | N | 625 | 75.36 | DC | + | 4.6 | 200 | TSA | 0 | 0 |  |  |  |  | 0 | 102 | [7 empty] | Pat-1981-S4/BX200
0.089 | 0.42 | 2.22 | 0.022 | 0.025 |  |  | 0.02 | 0.01 | 0.06 |  |  | 0.0466 | N | 0.0082 | N | N | N | N | N | N | 625 | 75.36 | DC | + | 4.6 | 200 | TSA | 0 | 0 | 517 | 672 | 24 | 56 |  |  | 203 | [6 empty] | Pat-1981-S6/BX200
0.089 | 0.42 | 2.22 | 0.022 | 0.025 |  |  | 0.02 | 0.01 | 0.06 |  |  | 0.0466 | N | 0.0082 | N | N | N | N | N | N | 625 | 75.36 | DC | + | 4.6 | 200 | TSA | 0 | 0 |  |  |  |  | -60 | 16 | [7 empty] | Pat-1981-S6/BX200
0.089 | 0.42 | 2.22 | 0.022 | 0.025 |  |  | 0.02 | 0.01 | 0.06 |  |  | 0.0466 | N | 0.0082 | N | N | N | N | N | N | 625 | 75.36 | DC | + | 4.6 | 200 | TSA | 0 | 0 |  |  |  |  | -40 | 21 | [7 empty] | Pat-1981-S6/BX200
0.089 | 0.42 | 2.22 | 0.022 | 0.025 |  |  | 0.02 | 0.01 | 0.06 |  |  | 0.0466 | N | 0.0082 | N | N | N | N | N | N | 625 | 75.36 | DC | + | 4.6 | 200 | TSA | 0 | 0 |  |  |  |  | -20 | 30 | [7 empty] | Pat-1981-S6/BX200
0.089 | 0.42 | 2.22 | 0.022 | 0.025 |  |  | 0.02 | 0.01 | 0.06 |  |  | 0.0466 | N | 0.0082 | N | N | N | N | N | N | 625 | 75.36 | DC | + | 4.6 | 200 | TSA | 0 | 0 |  |  |  |  | 0 | 43 | [7 empty] | Pat-1981-S6/BX200
0.08 | 0.24 | 1.34 | 0.023 | 0.02 |  |  | 0.43 | 0.01 | 0.15 |  |  | 0.0575 | N | 0.0086 | N | N | N | N | N | N | 625 | 75.36 | DC | + | 4.6 | 200 | TSA | 0 | 0 | 554 | 554 | 30 | 67 |  |  | 157 | [6 empty] | Pat-1981-S2Mo/BX200
0.08 | 0.24 | 1.34 | 0.023 | 0.02 |  |  | 0.43 | 0.01 | 0.15 |  |  | 0.0575 | N | 0.0086 | N | N | N | N | N | N | 625 | 75.36 | DC | + | 4.6 | 200 | TSA | 0 | 0 |  |  |  |  | -60 | 16 | [7 empty] | Pat-1981-S2Mo/BX200
0.08 | 0.24 | 1.34 | 0.023 | 0.02 |  |  | 0.43 | 0.01 | 0.15 |  |  | 0.0575 | N | 0.0086 | N | N | N | N | N | N | 625 | 75.36 | DC | + | 4.6 | 200 | TSA | 0 | 0 |  |  |  |  | -40 | 37 | [7 empty] | Pat-1981-S2Mo/BX200
0.08 | 0.24 | 1.34 | 0.023 | 0.02 |  |  | 0.43 | 0.01 | 0.15 |  |  | 0.0575 | N | 0.0086 | N | N | N | N | N | N | 625 | 75.36 | DC | + | 4.6 | 200 | TSA | 0 | 0 |  |  |  |  | -20 | 67 | [7 empty] | Pat-1981-S2Mo/BX200
0.08 | 0.24 | 1.34 | 0.023 | 0.02 |  |  | 0.43 | 0.01 | 0.15 |  |  | 0.0575 | N | 0.0086 | N | N | N | N | N | N | 625 | 75.36 | DC | + | 4.6 | 200 | TSA | 0 | 0 |  |  |  |  | 0 | 92 | [7 empty] | Pat-1981-S2Mo/BX200
0.095 | 0.45 | 1.88 | 0.02 | 0.022 |  |  | 0.44 | 0.01 | 0.26 |  |  | 0.0425 | N | 0.0084 | N | N | N | N | N | N | 625 | 75.36 | DC | + | 4.6 | 200 | TSA | 0 | 0 | 747 | 747 | 25 | 62 |  |  | 174 | [6 empty] | Pat-1981-S4Mo/BX200
0.095 | 0.45 | 1.88 | 0.02 | 0.022 |  |  | 0.44 | 0.01 | 0.26 |  |  | 0.0425 | N | 0.0084 | N | N | N | N | N | N | 625 | 75.36 | DC | + | 4.6 | 200 | TSA | 0 | 0 |  |  |  |  | -60 | 10 | [7 empty] | Pat-1981-S4Mo/BX200
0.095 | 0.45 | 1.88 | 0.02 | 0.022 |  |  | 0.44 | 0.01 | 0.26 |  |  | 0.0425 | N | 0.0084 | N | N | N | N | N | N | 625 | 75.36 | DC | + | 4.6 | 200 | TSA | 0 | 0 |  |  |  |  | -40 | 17 | [7 empty] | Pat-1981-S4Mo/BX200
0.095 | 0.45 | 1.88 | 0.02 | 0.022 |  |  | 0.44 | 0.01 | 0.26 |  |  | 0.0425 | N | 0.0084 | N | N | N | N | N | N | 625 | 75.36 | DC | + | 4.6 | 200 | TSA | 0 | 0 |  |  |  |  | -20 | 32 | [7 empty] | Pat-1981-S4Mo/BX200
0.095 | 0.45 | 1.88 | 0.02 | 0.022 |  |  | 0.44 | 0.01 | 0.26 |  |  | 0.0425 | N | 0.0084 | N | N | N | N | N | N | 625 | 75.36 | DC | + | 4.6 | 200 | TSA | 0 | 0 |  |  |  |  | 0 | 41 | [7 empty] | Pat-1981-S4Mo/BX200
0.074 | 0.16 | 0.84 | 0.015 | 0.026 |  |  | 0.02 | 0.004 | 0.28 |  |  | 0.0415 | N | 0.0084 | N | N | N | N | N | N | 625 | 72.24 | DC | + | 4.4 | 200 | TSA | 0 | 0 | 352 | 459 | 36 | 72 |  |  | 144 | [6 empty] | Pat-1981-RE2L/BX400
0.074 | 0.16 | 0.84 | 0.015 | 0.026 |  |  | 0.02 | 0.004 | 0.28 |  |  | 0.0415 | N | 0.0084 | N | N | N | N | N | N | 625 | 72.24 | DC | + | 4.4 | 200 | TSA | 0 | 0 |  |  |  |  | -60 | 95 | [7 empty] | Pat-1981-RE2L/BX400
0.074 | 0.16 | 0.84 | 0.015 | 0.026 |  |  | 0.02 | 0.004 | 0.28 |  |  | 0.0415 | N | 0.0084 | N | N | N | N | N | N | 625 | 72.24 | DC | + | 4.4 | 200 | TSA | 0 | 0 |  |  |  |  | -40 | 139 | [7 empty] | Pat-1981-RE2L/BX400
0.074 | 0.16 | 0.84 | 0.015 | 0.026 |  |  | 0.02 | 0.004 | 0.28 |  |  | 0.0415 | N | 0.0084 | N | N | N | N | N | N | 625 | 72.24 | DC | + | 4.4 | 200 | TSA | 0 | 0 |  |  |  |  | -20 | 148 | [7 empty] | Pat-1981-RE2L/BX400
0.074 | 0.16 | 0.84 | 0.015 | 0.026 |  |  | 0.02 | 0.004 | 0.28 |  |  | 0.0415 | N | 0.0084 | N | N | N | N | N | N | 625 | 72.24 | DC | + | 4.4 | 200 | TSA | 0 | 0 |  |  |  |  | 0 | 150 | [7 empty] | Pat-1981-RE2L/BX400
0.082 | 0.18 | 0.75 | 0.014 | 0.02 |  |  | 0.02 | 0.005 | 0.22 |  |  | 0.0381 | N | 0.0109 | N | N | N | N | N | N | 625 | 72.24 | DC | + | 4.4 | 200 | TSA | 0 | 0 | 349 | 456 | 36 | 72 |  |  | 144 | [6 empty] | Pat-1981-S2/BX400
0.082 | 0.18 | 0.75 | 0.014 | 0.02 |  |  | 0.02 | 0.005 | 0.22 |  |  | 0.0381 | N | 0.0109 | N | N | N | N | N | N | 625 | 72.24 | DC | + | 4.4 | 200 | TSA | 0 | 0 |  |  |  |  | -60 | 67 | [7 empty] | Pat-1981-S2/BX400
0.082 | 0.18 | 0.75 | 0.014 | 0.02 |  |  | 0.02 | 0.005 | 0.22 |  |  | 0.0381 | N | 0.0109 | N | N | N | N | N | N | 625 | 72.24 | DC | + | 4.4 | 200 | TSA | 0 | 0 |  |  |  |  | -50 | 117 | [7 empty] | Pat-1981-S2/BX400
0.082 | 0.18 | 0.75 | 0.014 | 0.02 |  |  | 0.02 | 0.005 | 0.22 |  |  | 0.0381 | N | 0.0109 | N | N | N | N | N | N | 625 | 72.24 | DC | + | 4.4 | 200 | TSA | 0 | 0 |  |  |  |  | -20 | 134 | [7 empty] | Pat-1981-S2/BX400
0.082 | 0.18 | 0.75 | 0.014 | 0.02 |  |  | 0.02 | 0.005 | 0.22 |  |  | 0.0381 | N | 0.0109 | N | N | N | N | N | N | 625 | 72.24 | DC | + | 4.4 | 200 | TSA | 0 | 0 |  |  |  |  | 0 | 155 | [7 empty] | Pat-1981-S2/BX400
0.07 | 0.16 | 1.17 | 0.013 | 0.02 |  |  | 0.02 | 0.01 | 0.26 |  |  | 0.0368 | N | 0.0108 | N | N | N | N | N | N | 625 | 72.24 | DC | + | 4.4 | 200 | TSA | 0 | 0 | 350 | 462 | 24 | 76 |  |  | 143 | [6 empty] | Pat-1981-RE3L/BX400
0.07 | 0.16 | 1.17 | 0.013 | 0.02 |  |  | 0.02 | 0.01 | 0.26 |  |  | 0.0368 | N | 0.0108 | N | N | N | N | N | N | 625 | 72.24 | DC | + | 4.4 | 200 | TSA | 0 | 0 |  |  |  |  | -60 | 110 | [7 empty] | Pat-1981-RE3L/BX400
0.07 | 0.16 | 1.17 | 0.013 | 0.02 |  |  | 0.02 | 0.01 | 0.26 |  |  | 0.0368 | N | 0.0108 | N | N | N | N | N | N | 625 | 72.24 | DC | + | 4.4 | 200 | TSA | 0 | 0 |  |  |  |  | -40 | 145 | [7 empty] | Pat-1981-RE3L/BX400
0.07 | 0.16 | 1.17 | 0.013 | 0.02 |  |  | 0.02 | 0.01 | 0.26 |  |  | 0.0368 | N | 0.0108 | N | N | N | N | N | N | 625 | 72.24 | DC | + | 4.4 | 200 | TSA | 0 | 0 |  |  |  |  | -20 | 168 | [7 empty] | Pat-1981-RE3L/BX400
0.07 | 0.16 | 1.17 | 0.013 | 0.02 |  |  | 0.02 | 0.01 | 0.26 |  |  | 0.0368 | N | 0.0108 | N | N | N | N | N | N | 625 | 72.24 | DC | + | 4.4 | 200 | TSA | 0 | 0 |  |  |  |  | 0 | 180 | [7 empty] | Pat-1981-RE3L/BX400
0.11 | 0.16 | 1.09 | 0.012 | 0.018 |  |  | 0.03 | 0.01 | 0.24 |  |  | 0.0353 | N | 0.0078 | N | N | N | N | N | N | 625 | 72.24 | DC | + | 4.4 | 200 | TSA | 0 | 0 | 376 | 484 | 32 | 74 |  |  | 154 | [6 empty] | Pat-1981-WB3/BX400
0.11 | 0.16 | 1.09 | 0.012 | 0.018 |  |  | 0.03 | 0.01 | 0.24 |  |  | 0.0353 | N | 0.0078 | N | N | N | N | N | N | 625 | 72.24 | DC | + | 4.4 | 200 | TSA | 0 | 0 |  |  |  |  | -60 | 15 | [7 empty] | Pat-1981-WB3/BX400
0.11 | 0.16 | 1.09 | 0.012 | 0.018 |  |  | 0.03 | 0.01 | 0.24 |  |  | 0.0353 | N | 0.0078 | N | N | N | N | N | N | 625 | 72.24 | DC | + | 4.4 | 200 | TSA | 0 | 0 |  |  |  |  | -60 | 22 | [7 empty] | Pat-1981-WB3/BX400
0.11 | 0.16 | 1.09 | 0.012 | 0.018 |  |  | 0.03 | 0.01 | 0.24 |  |  | 0.0353 | N | 0.0078 | N | N | N | N | N | N | 625 | 72.24 | DC | + | 4.4 | 200 | TSA | 0 | 0 |  |  |  |  | -20 | 134 | [7 empty] | Pat-1981-WB3/BX400
0.11 | 0.16 | 1.09 | 0.012 | 0.018 |  |  | 0.03 | 0.01 | 0.24 |  |  | 0.0353 | N | 0.0078 | N | N | N | N | N | N | 625 | 72.24 | DC | + | 4.4 | 200 | TSA | 0 | 0 |  |  |  |  | 0 | 138 | [7 empty] | Pat-1981-WB3/BX400
0.098 | 0.18 | 1.29 | 0.017 | 0.017 |  |  | 0.01 | 0.01 | 0.21 |  |  | 0.0337 | N | 0.0061 | N | N | N | N | N | N | 625 | 72.24 | DC | + | 4.4 | 200 | TSA | 0 | 0 | 359 | 503 | 28 | 72 |  |  | 154 | [6 empty] | Pat-1981-S4/BX400
0.098 | 0.18 | 1.29 | 0.017 | 0.017 |  |  | 0.01 | 0.01 | 0.21 |  |  | 0.0337 | N | 0.0061 | N | N | N | N | N | N | 625 | 72.24 | DC | + | 4.4 | 200 | TSA | 0 | 0 |  |  |  |  | -60 | 59 | [7 empty] | Pat-1981-S4/BX400
0.098 | 0.18 | 1.29 | 0.017 | 0.017 |  |  | 0.01 | 0.01 | 0.21 |  |  | 0.0337 | N | 0.0061 | N | N | N | N | N | N | 625 | 72.24 | DC | + | 4.4 | 200 | TSA | 0 | 0 |  |  |  |  | -40 | 95 | [7 empty] | Pat-1981-S4/BX400
0.098 | 0.18 | 1.29 | 0.017 | 0.017 |  |  | 0.01 | 0.01 | 0.21 |  |  | 0.0337 | N | 0.0061 | N | N | N | N | N | N | 625 | 72.24 | DC | + | 4.4 | 200 | TSA | 0 | 0 |  |  |  |  | -20 | 128 | [7 empty] | Pat-1981-S4/BX400
0.098 | 0.18 | 1.29 | 0.017 | 0.017 |  |  | 0.01 | 0.01 | 0.21 |  |  | 0.0337 | N | 0.0061 | N | N | N | N | N | N | 625 | 72.24 | DC | + | 4.4 | 200 | TSA | 0 | 0 |  |  |  |  | 0 | 144 | [7 empty] | Pat-1981-S4/BX400
0.1 | 0.24 | 1.91 | 0.016 | 0.016 |  |  | 0.02 | 0.01 | 0.05 |  |  | 0.0228 | N | 0.0074 | N | N | N | N | N | N | 625 | 72.24 | DC | + | 4.4 | 200 | TSA | 0 | 0 | 376 | 553 | 33 | 70 |  |  | 170 | [6 empty] | Pat-1981-S6/BX400
0.1 | 0.24 | 1.91 | 0.016 | 0.016 |  |  | 0.02 | 0.01 | 0.05 |  |  | 0.0228 | N | 0.0074 | N | N | N | N | N | N | 625 | 72.24 | DC | + | 4.4 | 200 | TSA | 0 | 0 |  |  |  |  | -60 | 30 | [7 empty] | Pat-1981-S6/BX400
0.1 | 0.24 | 1.91 | 0.016 | 0.016 |  |  | 0.02 | 0.01 | 0.05 |  |  | 0.0228 | N | 0.0074 | N | N | N | N | N | N | 625 | 72.24 | DC | + | 4.4 | 200 | TSA | 0 | 0 |  |  |  |  | -40 | 78 | [7 empty] | Pat-1981-S6/BX400
0.1 | 0.24 | 1.91 | 0.016 | 0.016 |  |  | 0.02 | 0.01 | 0.05 |  |  | 0.0228 | N | 0.0074 | N | N | N | N | N | N | 625 | 72.24 | DC | + | 4.4 | 200 | TSA | 0 | 0 |  |  |  |  | -20 | 91 | [7 empty] | Pat-1981-S6/BX400
0.1 | 0.24 | 1.91 | 0.016 | 0.016 |  |  | 0.02 | 0.01 | 0.05 |  |  | 0.0228 | N | 0.0074 | N | N | N | N | N | N | 625 | 72.24 | DC | + | 4.4 | 200 | TSA | 0 | 0 |  |  |  |  | 0 | 122 | [7 empty] | Pat-1981-S6/BX400
0.096 | 0.13 | 0.73 | 0.018 | 0.022 |  |  | 0.43 | 0.01 | 0.14 |  |  | 0.0373 | N | 0.0081 | N | N | N | N | N | N | 625 | 72.24 | DC | + | 4.4 | 200 | TSA | 0 | 0 | 353 | 491 | 32 | 67 |  |  | 157 | [6 empty] | Pat-1981-S2Mo/BX400
0.096 | 0.13 | 0.73 | 0.018 | 0.022 |  |  | 0.43 | 0.01 | 0.14 |  |  | 0.0373 | N | 0.0081 | N | N | N | N | N | N | 625 | 72.24 | DC | + | 4.4 | 200 | TSA | 0 | 0 |  |  |  |  | -60 | 14 | [7 empty] | Pat-1981-S2Mo/BX400
0.096 | 0.13 | 0.73 | 0.018 | 0.022 |  |  | 0.43 | 0.01 | 0.14 |  |  | 0.0373 | N | 0.0081 | N | N | N | N | N | N | 625 | 72.24 | DC | + | 4.4 | 200 | TSA | 0 | 0 |  |  |  |  | -40 | 72 | [7 empty] | Pat-1981-S2Mo/BX400
0.096 | 0.13 | 0.73 | 0.018 | 0.022 |  |  | 0.43 | 0.01 | 0.14 |  |  | 0.0373 | N | 0.0081 | N | N | N | N | N | N | 625 | 72.24 | DC | + | 4.4 | 200 | TSA | 0 | 0 |  |  |  |  | -20 | 111 | [7 empty] | Pat-1981-S2Mo/BX400
0.096 | 0.13 | 0.73 | 0.018 | 0.022 |  |  | 0.43 | 0.01 | 0.14 |  |  | 0.0373 | N | 0.0081 | N | N | N | N | N | N | 625 | 72.24 | DC | + | 4.4 | 200 | TSA | 0 | 0 |  |  |  |  | 0 | 135 | [7 empty] | Pat-1981-S2Mo/BX400
0.12 | 0.27 | 1.46 | 0.014 | 0.026 |  |  | 0.48 | 0.01 | 0.3 |  |  | 0.0365 | N | 0.0077 | N | N | N | N | N | N | 625 | 72.24 | DC | + | 4.4 | 200 | TSA | 0 | 0 | 689 | 689 | 34 | 69 |  |  | 203 | [6 empty] | Pat-1981-S4Mo/BX400
0.12 | 0.27 | 1.46 | 0.014 | 0.026 |  |  | 0.48 | 0.01 | 0.3 |  |  | 0.0365 | N | 0.0077 | N | N | N | N | N | N | 625 | 72.24 | DC | + | 4.4 | 200 | TSA | 0 | 0 |  |  |  |  | -60 | 41 | [7 empty] | Pat-1981-S4Mo/BX400
0.12 | 0.27 | 1.46 | 0.014 | 0.026 |  |  | 0.48 | 0.01 | 0.3 |  |  | 0.0365 | N | 0.0077 | N | N | N | N | N | N | 625 | 72.24 | DC | + | 4.4 | 200 | TSA | 0 | 0 |  |  |  |  | -20 | 78 | [7 empty] | Pat-1981-S4Mo/BX400
0.12 | 0.27 | 1.46 | 0.014 | 0.026 |  |  | 0.48 | 0.01 | 0.3 |  |  | 0.0365 | N | 0.0077 | N | N | N | N | N | N | 625 | 72.24 | DC | + | 4.4 | 200 | TSA | 0 | 0 |  |  |  |  | 0 | 113 | [7 empty] | Pat-1981-S4Mo/BX400
0.094 | 0.31 | 1.32 | 0.009 | 0.017 | 0.05 | 0.04 | 0.01 | 0.01 | 0.11 |  |  | 0.0233 | 0.01 | 0.0095 | 0.014 | 0.001 | 0.01 | 0.01 | 0.01 | 0.01 | 550 | 28 | DC | + | 3.6 | 100 | SA | 0 | 0 | 429 | 537 | 22 | 75 | -15 | 70 |  | -10 | [5 empty] | Wats-1981-AWO
0.11 | 0.36 | 1.61 | 0.017 | 0.03 | 0.06 | 0.052 | 0.02 | 0.01 | 0.12 |  |  | 0.0305 | 0.01 | 0.0095 | 0.014 | 0.001 | 0.02 | 0.01 | 0.01 | 0.01 | 550 | 28 | DC | + | 3.6 | 100 | SA | 0 | 0 | 542 | 625 | 19 | 64 | -7 | 70 |  | -10 | [5 empty] | Wats-1981-BWO
0.1 | 0.28 | 1.42 | 0.011 | 0.024 | 0.09 | 0.08 | 0.04 | 0.01 | 0.15 |  |  | 0.043 | 0.01 | 0.015 | 0.015 | 0.001 | 0.03 | 0.02 | 0.02 | 0.02 | 550 | 28 | DC | + | 3.6 | 100 | SA | 0 | 0 | 493 | 618 | 18 | 75 | -6 | 70 |  | -10 | [5 empty] | Wats-1981-CWO
0.08 | 0.25 | 1.35 | 0.009 | 0.017 | 0.09 | 0.07 | 0.01 | 0.01 | 0.14 |  |  | 0.0392 | 0.01 | 0.0122 | 0.012 | 0.001 | 0.02 | 0.01 | 0.01 | 0.01 | 550 | 28 | DC | + | 3.6 | 100 | SA | 0 | 0 | 547 | 635 | 15 | 66 | -18 | 70 |  | -15 | [5 empty] | Wats-1981-DWO
0.1 | 0.31 | 1.37 | 0.02 | 0.028 | 0.08 | 0.06 | 0.02 | 0.01 | 0.15 |  |  | 0.0336 | 0.01 | 0.0099 | 0.013 | 0.001 | 0.03 | 0.02 | 0.01 | 0.01 | 550 | 28 | DC | + | 3.6 | 100 | SA | 0 | 0 | 498 | 621 | 16 | 70 | 16 | 70 |  | 5 | [5 empty] | Wats-1981-EWO
0.076 | 0.28 | 1.27 | 0.012 | 0.02 | 0.1 | 0.06 | 0.01 | 0.01 | 0.15 |  |  | 0.0435 | 0.01 | 0.0121 | 0.016 | 0.001 | 0.03 | 0.02 | 0.01 | 0.01 | 550 | 28 | DC | + | 3.6 | 100 | SA | 0 | 0 | 503 | 625 | 17 | 72 | -5 | 70 |  | -10 | [5 empty] | Wats-1981-FWO
0.094 | 0.18 | 1.05 | 0.013 | 0.017 | 0.1 | 0.05 | 0.01 | 0.01 | 0.11 |  |  | 0.0511 | 0.01 | 0.01 | 0.005 | 0.001 | 0.01 | 0.01 | 0.01 | 0.01 | 550 | 28 | DC | + | 3.6 | 100 | SA | 0 | 0 | 380 | 486 | 22 | 75 | 1 | 70 |  | 5 | [5 empty] | Wats-1981-AW5
0.094 | 0.16 | 1.01 | 0.018 | 0.026 | 0.13 | 0.05 | 0.01 | 0.01 | 0.11 |  |  | 0.0569 | 0.01 | 0.0102 | 0.005 | 0.001 | 0.01 | 0.01 | 0.01 | 0.01 | 550 | 28 | DC | + | 3.6 | 100 | SA | 0 | 0 | 402 | 498 | 18 | 70 | 7 | 70 |  | 0 | [5 empty] | Wats-1981-BW5
0.09 | 0.15 | 1.18 | 0.012 | 0.018 | 0.13 | 0.08 | 0.03 | 0.01 | 0.14 |  |  | 0.0621 | 0.01 | 0.0131 | 0.005 | 0.001 | 0.02 | 0.01 | 0.01 | 0.01 | 550 | 28 | DC | + | 3.6 | 100 | SA | 0 | 0 | 427 | 518 | 18 | 75 | 30 | 70 |  | 15 | [5 empty] | Wats-1981-CW5
0.072 | 0.11 | 0.85 | 0.015 | 0.017 | 0.14 | 0.07 | 0.01 | 0.01 | 0.14 |  |  | 0.0543 | 0.01 | 0.0119 | 0.005 | 0.001 | 0.01 | 0.01 | 0.01 | 0.01 | 550 | 28 | DC | + | 3.6 | 100 | SA | 0 | 0 | 436 | 525 | 15 | 77 | 38 | 70 |  | 30 | [5 empty] | Wats-1981-DW5
0.081 | 0.16 | 0.97 | 0.021 | 0.024 | 0.15 | 0.07 | 0.02 | 0.01 | 0.19 |  |  | 0.0584 | 0.01 | 0.0095 | 0.005 | 0.001 | 0.02 | 0.02 | 0.01 | 0.01 | 550 | 28 | DC | + | 3.6 | 100 | SA | 0 | 0 | 451 | 545 |  | 74 | 12 | 70 |  | 10 | [5 empty] | Wats-1981-EW5
0.076 | 0.19 | 1.16 | 0.02 | 0.02 | 0.17 | 0.07 | 0.02 | 0.02 | 0.17 |  |  | 0.0609 | 0.01 | 0.0131 | 0.005 | 0.001 | 0.02 | 0.02 | 0.02 | 0.01 | 550 | 28 | DC | + | 3.6 | 100 | SA | 0 | 0 | 441 | 557 | 16 | 69 | 34 | 70 |  | 25 | [5 empty] | Wats-1981-FW5
0.044 | 0.32 | 0.62 | 0.007 | 0.007 | [7 empty] | N | N | N | N | N | N | N | N | N |  |  | DC | + | 0.6 | 200 | MMA | 250 | 14 | 445 | 496 | 31 | 79.7 | [9 empty] | EvHtIp1979-0.6A
0.044 | 0.32 | 0.62 | 0.007 | 0.007 | [7 empty] | N | N | N | N | N | N | N | N | N |  |  | DC | + | 0.6 | 200 | MMA | 0 | 0 |  |  |  |  | -36 | 100 | [7 empty] | EvHtIp1979-0.6AC
0.046 | 0.31 | 0.96 | 0.008 | 0.012 | [7 empty] | N | N | N | N | N | N | N | N | N |  |  | DC | + | 0.6 | 200 | MMA | 250 | 14 | 479 | 527 | 27.8 | 77 | [9 empty] | EvHtIp1979-0.6B
0.046 | 0.31 | 0.96 | 0.008 | 0.012 | [7 empty] | N | N | N | N | N | N | N | N | N |  |  | DC | + | 0.6 | 200 | MMA | 0 | 0 |  |  |  |  | -50 | 100 | [7 empty] | EvHtIp1979-0.6BC
0.05 | 0.38 | 1.42 | 0.007 | 0.009 | [7 empty] | N | N | N | N | N | N | N | N | N |  |  | DC | + | 0.6 | 200 | MMA | 250 | 14 | 511 | 575 | 26.8 | 78.7 | [9 empty] | EvHtIp1979-0.6C
0.05 | 0.38 | 1.42 | 0.007 | 0.009 | [7 empty] | N | N | N | N | N | N | N | N | N |  |  | DC | + | 0.6 | 200 | MMA | 0 | 0 |  |  |  |  | -47 | 100 | [7 empty] | EvHtIp1979-0.6CC
0.055 | 0.35 | 1.93 | 0.007 | 0.011 | [7 empty] | N | N | N | N | N | N | N | N | N |  |  | DC | + | 0.6 | 200 | MMA | 250 | 14 | 587 | 633 | 24.2 | 76.9 | [9 empty] | EvHtIp1979-0.6D
0.055 | 0.35 | 1.93 | 0.007 | 0.011 | [7 empty] | N | N | N | N | N | N | N | N | N |  |  | DC | + | 0.6 | 200 | MMA | 0 | 0 |  |  |  |  | -28 | 100 | [7 empty] | EvHtIp1979-0.6DC
0.037 | 0.29 | 0.6 | 0.006 | 0.009 | [7 empty] | N | N | N | N | N | N | N | N | N |  |  | DC | + | 1 | 200 | MMA | 250 | 14 | 401 | 466 | 32 | 81.5 | [9 empty] | EvHtIp1979-1.0A
0.037 | 0.29 | 0.6 | 0.006 | 0.009 | [7 empty] | N | N | N | N | N | N | N | N | N |  |  | DC | + | 1 | 200 | MMA | 0 | 0 |  |  |  |  | -31 | 100 | [7 empty] | EvHtIp1979-1.0AC
0.039 | 0.29 | 0.94 | 0.007 | 0.011 | [7 empty] | N | N | N | N | N | N | N | N | N |  |  | DC | + | 1 | 200 | MMA | 250 | 14 | 438 | 501 | 32.6 | 80.6 | [9 empty] | EvHtIp1979-1.0B
0.039 | 0.29 | 0.94 | 0.007 | 0.011 | [7 empty] | N | N | N | N | N | N | N | N | N |  |  | DC | + | 1 | 200 | MMA | 0 | 0 |  |  |  |  | -46 | 100 | [7 empty] | EvHtIp1979-1.0BC
0.048 | 0.35 | 1.41 | 0.006 | 0.012 | [7 empty] | N | N | N | N | N | N | N | N | N |  |  | DC | + | 1 | 200 | MMA | 250 | 14 | 479 | 551 | 29.8 | 78.8 | [9 empty] | EvHtIp1979-1.0C
0.048 | 0.35 | 1.41 | 0.006 | 0.012 | [7 empty] | N | N | N | N | N | N | N | N | N |  |  | DC | + | 1 | 200 | MMA | 0 | 0 |  |  |  |  | -54 | 100 | [7 empty] | EvHtIp1979-1.0CC
0.051 | 0.32 | 1.8 | 0.006 | 0.012 | [7 empty] | N | N | N | N | N | N | N | N | N |  |  | DC | + | 1 | 200 | MMA | 250 | 14 | 507 | 587 | 29.2 | 76.9 | [9 empty] | EvHtIp1979-1.0D
0.051 | 0.32 | 1.8 | 0.006 | 0.012 | [7 empty] | N | N | N | N | N | N | N | N | N |  |  | DC | + | 1 | 200 | MMA | 0 | 0 |  |  |  |  | -44 | 100 | [7 empty] | EvHtIp1979-1.0DC
0.038 | 0.24 | 0.55 | 0.007 | 0.005 | [7 empty] | N | N | N | N | N | N | N | N | N |  |  | DC | + | 2.2 | 200 | MMA | 250 | 14 | 389 | 457 | 30 | 80.6 | [9 empty] | EvHtIp1979-2.2A
0.038 | 0.24 | 0.55 | 0.007 | 0.005 | [7 empty] | N | N | N | N | N | N | N | N | N |  |  | DC | + | 2.2 | 200 | MMA | 0 | 0 |  |  |  |  | -39 | 100 | [7 empty] | EvHtIp1979-2.2AC
0.036 | 0.24 | 0.89 | 0.008 | 0.01 | [7 empty] | N | N | N | N | N | N | N | N | N |  |  | DC | + | 2.2 | 200 | MMA | 250 | 14 | 400 | 478 | 32.6 | 80.6 | [9 empty] | EvHtIp1979-2.2B
0.036 | 0.24 | 0.89 | 0.008 | 0.01 | [7 empty] | N | N | N | N | N | N | N | N | N |  |  | DC | + | 2.2 | 200 | MMA | 0 | 0 |  |  |  |  | -46 | 100 | [7 empty] | EvHtIp1979-2.2BC
0.042 | 0.28 | 1.37 | 0.007 | 0.012 | [7 empty] | N | N | N | N | N | N | N | N | N |  |  | DC | + | 2.2 | 200 | MMA | 250 | 14 | 438 | 518 | 29.8 | 82.3 | [9 empty] | EvHtIp1979-2.2C
0.042 | 0.28 | 1.37 | 0.007 | 0.012 | [7 empty] | N | N | N | N | N | N | N | N | N |  |  | DC | + | 2.2 | 200 | MMA | 0 | 0 |  |  |  |  | -57 | 100 | [7 empty] | EvHtIp1979-2.2CC
0.045 | 0.26 | 1.69 | 0.007 | 0.012 | [7 empty] | N | N | N | N | N | N | N | N | N |  |  | DC | + | 2.2 | 200 | MMA | 250 | 14 | 456 | 548 | 32 | 78.8 | [9 empty] | EvHtIp1979-2.2D
0.045 | 0.26 | 1.69 | 0.007 | 0.012 | [7 empty] | N | N | N | N | N | N | N | N | N |  |  | DC | + | 2.2 | 200 | MMA | 0 | 0 |  |  |  |  | -37 | 100 | [7 empty] | EvHtIp1979-2.2DC
0.043 | 0.2 | 0.52 | 0.009 | 0.01 | [7 empty] | N | N | N | N | N | N | N | N | N |  |  | DC | + | 4.3 | 200 | MMA | 250 | 14 | 341 | 453 | 32.6 | 78.8 | [9 empty] | EvHtIp1979-4.3A
0.043 | 0.2 | 0.52 | 0.009 | 0.01 | [7 empty] | N | N | N | N | N | N | N | N | N |  |  | DC | + | 4.3 | 200 | MMA | 0 | 0 |  |  |  |  | -15 | 100 | [7 empty] | EvHtIp1979-4.3AC
0.042 | 0.2 | 0.93 | 0.008 | 0.011 | [7 empty] | N | N | N | N | N | N | N | N | N |  |  | DC | + | 4.3 | 200 | MMA | 250 | 14 | 376 | 484 | 32.6 | 78.8 | [9 empty] | EvHtIp1979-4.3B
0.042 | 0.2 | 0.93 | 0.008 | 0.011 | [7 empty] | N | N | N | N | N | N | N | N | N |  |  | DC | + | 4.3 | 200 | MMA | 0 | 0 |  |  |  |  | -27 | 100 | [7 empty] | EvHtIp1979-4.3BC
0.043 | 0.24 | 1.37 | 0.008 | 0.013 | [7 empty] | N | N | N | N | N | N | N | N | N |  |  | DC | + | 4.3 | 200 | MMA | 250 | 14 | 405 | 500 | 31.8 | 80.6 | [9 empty] | EvHtIp1979-4.3C
0.043 | 0.24 | 1.37 | 0.008 | 0.013 | [7 empty] | N | N | N | N | N | N | N | N | N |  |  | DC | + | 4.3 | 200 | MMA | 0 | 0 |  |  |  |  | -27 | 100 | [7 empty] | EvHtIp1979-4.3CC
0.047 | 0.25 | 1.73 | 0.007 | 0.014 | [7 empty] | N | N | N | N | N | N | N | N | N |  |  | DC | + | 4.3 | 200 | MMA | 250 | 14 | 437 | 541 | 30 | 78.8 | [9 empty] | EvHtIp1979-4.3D
0.047 | 0.25 | 1.73 | 0.007 | 0.014 | [7 empty] | N | N | N | N | N | N | N | N | N |  |  | DC | + | 4.3 | 200 | MMA | 0 | 0 |  |  |  |  | -5 | 100 | [7 empty] | EvHtIp1979-4.3DC
0.125 | 0.26 | 1.34 | 0.012 | 0.013 | 0.07 | 0.05 | 0.003 | 0.005 |  |  |  | 0.0253 | 0.0005 | 0.0089 | N | N | 0.018 | N | N | N | 850 | 35 | DC | + | 7.9 | 300 | SA | 0 | 0 | 505 | 589 |  | 71 | [9 empty] | Stil-TiB-1978-1.5Mn/OP41TT
0.13 | 0.3 | 1.4 | 0.01 | 0.012 | 0.07 | 0.06 | 0.005 | 0.002 |  |  |  | 0.043 | 5e-05 | 0.0095 | N | N | 0.018 | N | N | N | 850 | 35 | DC | + | 7.9 | 300 | SA | 0 | 0 | 530 | 620 |  | 63 | [9 empty] | Stil-TiB-1978-1.5Mn/BX200
0.11 | 0.26 | 1.3 | 0.013 | 0.017 | 0.06 | 0.04 | 0.003 | 0.005 |  |  |  | 0.0236 | 0.001 | 0.0083 | N | N | 0.018 | N | N | N | 850 | 35 | DC | + | 7.9 | 300 | SA | 0 | 0 | 460 | 584 |  | 65 | [9 empty] | Stil-TiB-1978-1.5Mn/OP121TT
0.105 | 0.28 | 1.46 | 0.013 | 0.015 | 0.08 | 0.02 | 0.005 | 0.002 |  |  |  | 0.0357 | 0.0005 | 0.0092 | N | N | 0.016 | N | N | N | 850 | 35 | DC | + | 7.9 | 300 | SA | 0 | 0 | 471 | 575 |  | 66 | [9 empty] | Stil-TiB-1978-1.5Mn/OP122
0.115 | 0.22 | 1.3 | 0.012 | 0.016 | 0.13 | 0.05 | 0.005 |  |  |  |  | 0.0255 | N | 0.0099 | N | N | 0.016 | N | N | N | 850 | 35 | DC | + | 7.9 | 300 | SA | 0 | 0 | 473 | 609 |  | 60 | [9 empty] | Stil-TiB-1978-1.5Mn/OP41TT
0.115 | 0.26 | 1.5 | 0.01 | 0.014 | 0.06 | 0.05 | 0.009 | 0.005 |  |  |  | 0.0455 | 0.0005 | 0.01 | N | N | 0.017 | N | N | N | 850 | 35 | DC | + | 7.9 | 300 | SA | 0 | 0 | 465 | 571 |  | 70 | [9 empty] | Stil-TiB-1978-1.5Mn/BX200
0.115 | 0.25 | 1.35 | 0.012 | 0.01 | 0.08 | 0.02 | 0.009 | 0.003 |  |  |  | 0.026 | N | 0.0094 | N | N | 0.017 | N | N | N | 850 | 35 | DC | + | 7.9 | 300 | SA | 0 | 0 | 465 | 587 |  | 69 | [9 empty] | Stil-TiB-1978-1.5Mn/OP121TT
0.105 | 0.3 | 1.5 | 0.018 | 0.011 | 0.08 | 0.03 | 0.011 | 0.0005 |  |  |  | 0.037 | N | 0.0095 | N | N | 0.015 | N | N | N | 850 | 35 | DC | + | 7.9 | 300 | SA | 0 | 0 | 423 | 564 |  | 71 | [9 empty] | Stil-TiB-1978-1.5Mn/OP122
0.1055 | 0.23 | 1.21 | 0.012 | 0.012 | 0.07 | 0.03 | 0.17 | 0.002 |  |  |  | 0.0218 | 0.012 | 0.0101 | N | 0.0016 | N | N | N | N | 850 | 35 | DC | + | 7.9 | 300 | SA | 0 | 0 | 504 | 589 |  | 69 | [9 empty] | Stil-TiB-1978-TiBMo/OP41TT
0.105 | 0.24 | 1.39 | 0.012 | 0.012 | 0.07 | 0.03 | 0.15 | 0.003 |  |  |  | 0.0411 | 0.01 | 0.0103 | N | 0.002 | 0.019 | N | N | N | 850 | 35 | DC | + | 7.9 | 300 | SA | 0 | 0 | 496 | 604 |  | 65 | [9 empty] | Stil-TiB-1978-1978-TiBMo/BX200
0.12 | 0.26 | 1.33 | 0.012 | 0.017 | 0.06 | 0.03 | 0.12 | 0.002 |  |  |  | 0.0255 | 0.012 | 0.0096 | N | 0.0013 | N | N | N | N | 850 | 35 | DC | + | 7.9 | 300 | SA | 0 | 0 | 508 | 604 |  | 67 | [9 empty] | Stil-TiB-1978-1978-TiBMo/OP121TT
0.105 | 0.26 | 1.32 | 0.021 | 0.014 | 0.06 | 0.03 | 0.125 | 0.002 |  |  |  | 0.0362 | 0.01 | 0.0101 | N | 0.0022 | 0.018 | N | N | N | 850 | 35 | DC | + | 7.9 | 300 | SA | 0 | 0 | 549 | 629 |  | 60 | [9 empty] | Stil-TiB-1978-TiBMo/OP122
0.12 | 0.25 | 1.26 | 0.01 | 0.013 | 0.06 | 0.03 | 0.145 | 0.002 |  |  |  | 0.0262 | 0.011 | 0.0119 | N | 0.002 | 0.016 | N | N | N | 850 | 35 | DC | + | 7.9 | 300 | SA | 0 | 0 | 529 | 612 |  | 61 | [9 empty] | Stil-TiB-1978-TiBMo/OP41TT
0.1 | 0.26 | 1.38 | 0.01 | 0.011 | 0.07 | 0.03 | 0.14 | 0.002 |  |  |  | 0.0416 | 0.012 | 0.0116 | N | 0.0022 | 0.01 | N | N | N | 850 | 35 | DC | + | 7.9 | 300 | SA | 0 | 0 | 460 | 583 |  | 63 | [9 empty] | Stil-TiB-1978-TiBMo/BX200
0.11 | 0.25 | 1.28 | 0.01 | 0.012 | 0.07 | 0.03 | 0.15 | 0.003 |  |  |  | 0.0253 | 0.0115 | 0.0107 | N | 0.0021 | 0.018 | N | N | N | 850 | 35 | DC | + | 7.9 | 300 | SA | 0 | 0 | 533 | 615 |  | 62 | [9 empty] | Stil-TiB-1978-TiBMo/OP121TT
0.09 | 0.21 | 1.39 | 0.013 | 0.01 | 0.06 | 0.03 | 0.185 | 0.001 |  |  |  | 0.034 | 0.012 | 0.0108 | N | 0.0022 | 0.019 | N | N | N | 850 | 35 | DC | + | 7.9 | 300 | SA | 0 | 0 | 479 | 587 |  | 68 | [9 empty] | Stil-TiB-1978-TiBMo/OP122
0.036 | 0.31 | 0.6 | 0.008 | 0.012 | [7 empty] | N | N | N | N | N | N | N | N | N | 170 | 21 | DC | + | 1 | 20 | MMA | 0 | 0 | 450 | 506 | 28.8 | 77.8 | -14 | 100 | [7 empty] | Evans-intpss-1978-A20
0.043 | 0.3 | 1.03 | 0.007 | 0.013 | [7 empty] | N | N | N | N | N | N | N | N | N | 170 | 21 | DC | + | 1 | 20 | MMA | 0 | 0 | 495 | 554 | 30.6 | 77.8 | -32 | 100 | [7 empty] | Evans-intpss-1978-B20
0.046 | 0.31 | 1.39 | 0.008 | 0.015 | [7 empty] | N | N | N | N | N | N | N | N | N | 170 | 21 | DC | + | 1 | 20 | MMA | 0 | 0 | 542 | 597 | 26.6 | 75 | -39 | 100 | [7 empty] | Evans-intpss-1978-C20
0.05 | 0.31 | 1.79 | 0.007 | 0.015 | [7 empty] | N | N | N | N | N | N | N | N | N | 170 | 21 | DC | + | 1 | 20 | MMA | 0 | 0 | 604 | 657 | 22 | 71.9 | -29 | 100 | [7 empty] | Evans-intpss-1978-D20
0.039 | 0.28 | 0.58 | 0.008 | 0.012 | [7 empty] | N | N | N | N | N | N | N | N | N | 170 | 21 | DC | + | 1 | 150 | MMA | 0 | 0 | 411 | 475 | 30.6 | 79.7 | -24 | 100 | [7 empty] | Evans-intpss-1978-A150
0.047 | 0.31 | 1 | 0.008 | 0.015 | [7 empty] | N | N | N | N | N | N | N | N | N | 170 | 21 | DC | + | 1 | 150 | MMA | 0 | 0 | 454 | 519 | 29 | 78.8 | -35 | 100 | [7 empty] | Evans-intpss-1978-B150
0.046 | 0.31 | 1.4 | 0.007 | 0.012 | [7 empty] | N | N | N | N | N | N | N | N | N | 170 | 21 | DC | + | 1 | 150 | MMA | 0 | 0 | 486 | 556 | 28.6 | 77 | -41 | 100 | [7 empty] | Evans-intpss-1978-C150
0.049 | 0.31 | 1.77 | 0.007 | 0.014 | [7 empty] | N | N | N | N | N | N | N | N | N | 170 | 21 | DC | + | 1 | 150 | MMA | 0 | 0 | 525 | 600 | 29.6 | 77 | -37 | 100 | [7 empty] | Evans-intpss-1978-D150
0.037 | 0.28 | 0.6 | 0.008 | 0.01 | [7 empty] | N | N | N | N | N | N | N | N | N | 170 | 21 | DC | + | 1 | 240 | MMA | 0 | 0 | 390 | 465 | 34.8 | 80.6 | -31 | 100 | [7 empty] | Evans-intpss-1978-A240
0.042 | 0.32 | 1.02 | 0.007 | 0.012 | [7 empty] | N | N | N | N | N | N | N | N | N | 170 | 21 | DC | + | 1 | 240 | MMA | 0 | 0 | 427 | 499 | 34.6 | 80.5 | -42 | 100 | [7 empty] | Evans-intpss-1978-B240
0.047 | 0.31 | 1.37 | 0.008 | 0.013 | [7 empty] | N | N | N | N | N | N | N | N | N | 170 | 21 | DC | + | 1 | 240 | MMA | 0 | 0 | 448 | 525 | 32 | 78.8 | -50 | 100 | [7 empty] | Evans-intpss-1978-C240
0.047 | 0.32 | 1.75 | 0.007 | 0.015 | [7 empty] | N | N | N | N | N | N | N | N | N | 170 | 21 | DC | + | 1 | 240 | MMA | 0 | 0 | 501 | 566 | 31.4 | 77.8 | -48 | 100 | [7 empty] | Evans-intpss-1978-D240
0.042 | 0.25 | 0.55 | 0.008 | 0.01 | [7 empty] | N | N | N | N | N | N | N | N | N | 170 | 21 | DC | + | 1 | 300 | MMA | 0 | 0 | 371 | 452 | 34.2 | 79.7 | -36 | 100 | [7 empty] | Evans-intpss-1978-A300
0.045 | 0.3 | 0.99 | 0.008 | 0.01 | [7 empty] | N | N | N | N | N | N | N | N | N | 170 | 21 | DC | + | 1 | 300 | MMA | 0 | 0 | 410 | 486 | 34.8 | 80.6 | -47 | 100 | [7 empty] | Evans-intpss-1978-B300
0.047 | 0.27 | 1.32 | 0.007 | 0.012 | [7 empty] | N | N | N | N | N | N | N | N | N | 170 | 21 | DC | + | 1 | 300 | MMA | 0 | 0 | 431 | 513 | 33.4 | 78.8 | -53 | 100 | [7 empty] | Evans-intpss-1978-C300
0.047 | 0.28 | 1.66 | 0.007 | 0.012 | [7 empty] | N | N | N | N | N | N | N | N | N | 170 | 21 | DC | + | 1 | 300 | MMA | 0 | 0 | 446 | 533 | 32.2 | 80.6 | -57 | 100 | [7 empty] | Evans-intpss-1978-D300
0.12 | 0.29 | 1.46 | 0.025 | 0.028 | 0.056 | 0.056 | 0.005 | 0.12 | 0.09 |  |  | N | 0.005 | N | 0.018 | N | 0.004 | 0.005 | N | N | 650 | 33 | DC | + | 3.3 | 300 | SA | 0 | 0 | 570 |  | 29 | 68 | [9 empty] | Gar&K-1975-25mm-1aw
0.12 | 0.29 | 1.46 | 0.025 | 0.028 | 0.056 | 0.056 | 0.005 | 0.12 | 0.09 |  |  | N | 0.005 | N | 0.018 | N | 0.004 | 0.005 | N | N | 650 | 33 | DC | + | 3.3 | 300 | SA |  |  | 605 |  | 16 | 48 | [9 empty] | Gar&K-1975-25mm-1ht
0.11 | 0.45 | 1.67 | 0.014 | 0.02 | 0.042 | 0.04 | 0.005 | 0.096 | 0.11 |  |  | N | 0.007 | N | 0.024 | N | 0.005 | 0.009 | N | N | 650 | 33 | DC | + | 3.3 | 300 | SA | 0 | 0 | 600 |  | 30 | 68 | [9 empty] | Gar&K-1975-25mm-2aw
0.11 | 0.45 | 1.67 | 0.014 | 0.02 | 0.042 | 0.04 | 0.005 | 0.096 | 0.11 |  |  | N | 0.007 | N | 0.024 | N | 0.005 | 0.009 | N | N | 650 | 33 | DC | + | 3.3 | 300 | SA |  |  | 665 |  | 29 | 66 | [9 empty] | Gar&K-1975-25mm-2ht
0.15 | 0.3 | 1.57 | 0.026 | 0.028 | 0.07 | 0.059 | 0.11 | 0.122 | 0.093 |  |  | N | 0.006 | N | 0.017 | N | 0.006 | 0.006 | N | N | 650 | 33 | DC | + | 3.3 | 300 | SA | 0 | 0 | 661 |  | 20 | 68 | [9 empty] | Gar&K-1975-25mm-3aw
0.15 | 0.3 | 1.57 | 0.026 | 0.028 | 0.07 | 0.059 | 0.11 | 0.122 | 0.093 |  |  | N | 0.006 | N | 0.017 | N | 0.006 | 0.006 | N | N | 650 | 33 | DC | + | 3.3 | 300 | SA |  |  | 715 |  | 16 | 62 | [9 empty] | Gar&K-1975-25mm-3ht
0.14 | 0.33 | 1.67 | 0.02 | 0.026 | 0.07 | 0.066 | 0.188 | 0.098 | 0.01 |  |  | N | 0.008 | N | 0.016 | N | 0.008 | 0.007 | N | N | 650 | 33 | DC | + | 3.3 | 300 | SA | 0 | 0 | 690 |  | 15 | 62 | [9 empty] | Gar&K-1975-25mm-4aw
0.14 | 0.33 | 1.67 | 0.02 | 0.026 | 0.07 | 0.066 | 0.188 | 0.098 | 0.01 |  |  | N | 0.008 | N | 0.016 | N | 0.008 | 0.007 | N | N | 650 | 33 | DC | + | 3.3 | 300 | SA |  |  | 784 |  | 17 | 64 | [9 empty] | Gar&K-1975-25mm-4ht
0.13 | 0.3 | 1.38 | 0.014 | 0.028 | 0.058 | 0.06 | 0.005 | 0.095 | 0.08 |  |  | N | 0.006 | N | 0.015 | N | 0.005 | 0.005 | N | N | 850 | 38 | DC | + | 7.6 | 300 | SA | 0 | 0 | 530 |  | 14 | 60 | [9 empty] | Gar&K-1975-25mm-5aw
0.13 | 0.3 | 1.38 | 0.014 | 0.028 | 0.058 | 0.06 | 0.005 | 0.095 | 0.08 |  |  | N | 0.006 | N | 0.015 | N | 0.005 | 0.005 | N | N | 850 | 38 | DC | + | 7.6 | 300 | SA |  |  | 588 |  | 25 | 50 | [9 empty] | Gar&K-1975-25mm-5ht
0.12 | 0.34 | 1.67 | 0.024 | 0.03 | 0.053 | 0.06 | 0.005 | 0.115 | 0.06 |  |  | N | 0.006 | N | 0.016 | N | 0.005 | 0.005 | N | N | 850 | 38 | DC | + | 7.6 | 300 | SA | 0 | 0 | 521 |  | 30 | 60 | [9 empty] | Gar&K-1975-25mm-6aw
0.12 | 0.34 | 1.67 | 0.024 | 0.03 | 0.053 | 0.06 | 0.005 | 0.115 | 0.06 |  |  | N | 0.006 | N | 0.016 | N | 0.005 | 0.005 | N | N | 850 | 38 | DC | + | 7.6 | 300 | SA |  |  | 604 |  | 30 | 48 | [9 empty] | Gar&K-1975-25mm-6ht
0.13 | 0.27 | 1.46 | 0.011 | 0.026 | 0.068 | 0.062 | 0.26 | 0.103 | 0.105 |  |  | N | 0.006 | N | 0.015 | N | 0.005 | 0.005 | N | N | 850 | 38 | DC | + | 7.6 | 300 | SA | 0 | 0 | 641 |  | 32 | 50 | [9 empty] | Gar&K-1975-25mm-7aw
0.13 | 0.27 | 1.46 | 0.011 | 0.026 | 0.068 | 0.062 | 0.26 | 0.103 | 0.105 |  |  | N | 0.006 | N | 0.015 | N | 0.005 | 0.005 | N | N | 850 | 38 | DC | + | 7.6 | 300 | SA |  |  | 720 |  | 15 | 55 | [9 empty] | Gar&K-1975-25mm-7ht
0.1 | 0.28 | 1.45 | 0.023 | 0.037 | 0.065 | 0.058 | 0.24 | 0.11 | 0.09 |  |  | N | 0.005 | N | 0.017 | N | 0.005 | 0.004 | N | N | 850 | 38 | DC | + | 7.6 | 300 | SA | 0 | 0 | 620 |  | 15 | 55 | [9 empty] | Gar&K-1975-25mm-8aw
0.1 | 0.28 | 1.45 | 0.023 | 0.037 | 0.065 | 0.058 | 0.24 | 0.11 | 0.09 |  |  | N | 0.005 | N | 0.017 | N | 0.005 | 0.004 | N | N | 850 | 38 | DC | + | 7.6 | 300 | SA |  |  | 740 |  | 21 | 60 | [9 empty] | Gar&K-1975-25mm-8ht
0.11 | 0.28 | 1.39 | 0.009 | 0.017 | 0.065 | 0.069 | 0.008 | 0.032 | 0.12 |  |  | N | 0.005 | N | 0.018 | N | 0.005 | 0.001 | N | N | 650 | 33 | DC | + | 3.3 | 300 | SA | 0 | 0 | 525 |  | 31 | 62 | [9 empty] | Gar&K-1975-25mm-9aw
0.11 | 0.28 | 1.39 | 0.009 | 0.017 | 0.065 | 0.069 | 0.008 | 0.032 | 0.12 |  |  | N | 0.005 | N | 0.018 | N | 0.005 | 0.001 | N | N | 650 | 33 | DC | + | 3.3 | 300 | SA |  |  | 540 |  | 26 | 70 | [9 empty] | Gar&K-1975-25mm-9ht
0.1 | 0.38 | 1.58 | 0.013 | 0.016 | 0.046 | 0.053 | 0.006 | 0.032 | 0.12 |  |  | N | 0.006 | N | 0.018 | N | 0.005 | 0.001 | N | N | 650 | 33 | DC | + | 3.3 | 300 | SA | 0 | 0 | 540 |  | 30 | 60 | [9 empty] | Gar&K-1975-25mm-10aw
0.1 | 0.38 | 1.58 | 0.013 | 0.016 | 0.046 | 0.053 | 0.006 | 0.032 | 0.12 |  |  | N | 0.006 | N | 0.018 | N | 0.005 | 0.001 | N | N | 650 | 33 | DC | + | 3.3 | 300 | SA |  |  | 580 |  | 30 | 66 | [9 empty] | Gar&K-1975-25mm-10ht
0.12 | 0.3 | 1.51 | 0.006 | 0.013 | 0.09 | 0.07 | 0.27 | 0.036 | 0.15 |  |  | N | 0.005 | N | 0.016 | N | 0.005 | 0.001 | N | N | 650 | 33 | DC | + | 3.3 | 300 | SA | 0 | 0 | 592 |  | 27 | 68 | [9 empty] | Gar&K-1975-25mm-11aw
0.12 | 0.3 | 1.51 | 0.006 | 0.013 | 0.09 | 0.07 | 0.27 | 0.036 | 0.15 |  |  | N | 0.005 | N | 0.016 | N | 0.005 | 0.001 | N | N | 650 | 33 | DC | + | 3.3 | 300 | SA |  |  | 630 |  | 32 | 76 | [9 empty] | Gar&K-1975-25mm-11ht
0.1 | 0.41 | 1.83 | 0.009 | 0.014 | 0.095 | 0.078 | 0.3 | 0.041 | 0.16 |  |  | N | 0.007 | N | 0.019 | N | 0.005 | 0.0011 | N | N | 650 | 33 | DC | + | 3.3 | 300 | SA | 0 | 0 | 610 |  | 35 | 68 | [9 empty] | Gar&K-1975-25mm-12aw
0.1 | 0.41 | 1.83 | 0.009 | 0.014 | 0.095 | 0.078 | 0.3 | 0.041 | 0.16 |  |  | N | 0.007 | N | 0.019 | N | 0.005 | 0.0011 | N | N | 650 | 33 | DC | + | 3.3 | 300 | SA |  |  | 692 |  | 30 | 60 | [9 empty] | Gar&K-1975-25mm-12ht
0.12 | 0.3 | 1.4 | 0.016 | 0.075 | 0.14 | 0.11 | 0.025 | 0.005 | 0.25 |  |  | N | N | N | 0.015 | N | 0.005 | N | N | N | 650 | 33 | DC | + | 3.3 | 300 | SA | 0 | 0 | 426 |  | 21 | 54 | [9 empty] | Gar&K-1975-25mm-13aw
0.12 | 0.3 | 1.4 | 0.016 | 0.075 | 0.14 | 0.11 | 0.025 | 0.005 | 0.25 |  |  | N | N | N | 0.015 | N | 0.005 | N | N | N | 650 | 33 | DC | + | 3.3 | 300 | SA |  |  | 431 |  | 27 | 62 | [9 empty] | Gar&K-1975-25mm-13ht
0.08 | 0.3 | 1.35 | 0.013 | 0.014 | 0.03 | 0.03 | 0.005 | 0.046 | 0.043 |  |  | 0.042 | 0.005 | 0.009 | 0.023 | N | 0.015 | N | N | N | 650 | 33 | DC | + | 3.3 | 300 | SA | 0 | 0 | 500 | 707 | 23 | 55 | [9 empty] | Gar&K-1975-12mm-14aw
0.08 | 0.3 | 1.35 | 0.013 | 0.014 | 0.03 | 0.03 | 0.005 | 0.046 | 0.043 |  |  | 0.042 | 0.005 | 0.009 | 0.023 | N | 0.015 | N | N | N | 650 | 33 | DC | + | 3.3 | 300 | SA | 600 | 0.75 | 522 | 670 | 26 | 63 | [9 empty] | Gar&K-1975-12mm-14ht
0.08 | 0.28 | 1.39 | 0.011 | 0.015 | 0.028 | 0.03 | 0.17 | 0.049 | 0.044 |  |  | 0.034 | 0.005 | 0.0054 | 0.012 | N | 0.015 | N | N | N | 650 | 33 | DC | + | 3.3 | 300 | SA | 0 | 0 | 562 | 694 | 22 | 55 | [9 empty] | Gar&K-1975-12mm-15aw
0.08 | 0.28 | 1.39 | 0.011 | 0.015 | 0.028 | 0.03 | 0.17 | 0.049 | 0.044 |  |  | 0.034 | 0.005 | 0.0054 | 0.012 | N | 0.015 | N | N | N | 650 | 33 | DC | + | 3.3 | 300 | SA | 600 | 0.75 | 642 | 732 | 22 | 58 | [9 empty] | Gar&K-1975-12mm-15ht
0.08 | 0.29 | 1.33 | 0.01 | 0.017 | 0.032 | 0.03 | 0.43 | 0.05 | 0.053 |  |  | 0.045 | 0.005 | 0.0095 | 0.01 | N | 0.015 | N | N | N | 650 | 33 | DC | + | 3.3 | 300 | SA | 0 | 0 | 562 | 692 | 21 | 59 | [9 empty] | Gar&K-1975-12mm-16aw
0.08 | 0.29 | 1.33 | 0.01 | 0.017 | 0.032 | 0.03 | 0.43 | 0.05 | 0.053 |  |  | 0.045 | 0.005 | 0.0095 | 0.01 | N | 0.015 | N | N | N | 650 | 33 | DC | + | 3.3 | 300 | SA | 600 | 0.75 | 701 | 766 | 22 | 52 | [9 empty] | Gar&K-1975-12mm-16ht
0.16 | 0.13 | 1.06 | 0.028 | 0.013 | 0.03 | 0.02 | 0.005 | 0.005 | 0.048 |  |  | 0.041 | 0.005 | 0.0067 | 0.012 | N | 0.005 | N | N | N | 650 | 33 | DC | + | 3.3 | 300 | SA | 0 | 0 | 355 | 524 | 27 | 50 | [9 empty] | Gar&K-1975-12mm-17aw
0.16 | 0.13 | 1.06 | 0.028 | 0.013 | 0.03 | 0.02 | 0.005 | 0.005 | 0.048 |  |  | 0.041 | 0.005 | 0.0067 | 0.012 | N | 0.005 | N | N | N | 650 | 33 | DC | + | 3.3 | 300 | SA | 600 | 0.75 | 330 | 494 | 27 | 51 | [9 empty] | Gar&K-1975-12mm-17ht
0.12 | 0.26 | 1.4 | 0.012 | 0.014 | 0.057 | 0.05 | 0.009 | 0.056 | 0.106 |  |  | 0.042 | 0.005 | 0.0138 | 0.014 | N | 0.005 | N | N | N | 650 | 33 | DC | + | 3.3 | 300 | SA | 0 | 0 | 522 | 689 | 28 | 60 | [9 empty] | Gar&K-1975-12mm-18aw
0.12 | 0.26 | 1.4 | 0.012 | 0.014 | 0.057 | 0.05 | 0.009 | 0.056 | 0.106 |  |  | 0.042 | 0.005 | 0.0138 | 0.014 | N | 0.005 | N | N | N | 650 | 33 | DC | + | 3.3 | 300 | SA | 600 | 0.75 | 581 | 704 | 23 | 60 | [9 empty] | Gar&K-1975-12mm-18ht
0.11 | 0.26 | 1.44 | 0.008 | 0.012 | 0.069 | 0.056 | 0.01 | 0.105 | 0.076 |  |  | 0.041 | 0.005 | 0.0145 | 0.017 | N | 0.005 | N | N | N | 650 | 33 | DC | + | 3.3 | 300 | SA | 0 | 0 | 577 | 716 | 26 | 61 | [9 empty] | Gar&K-1975-12mm-19aw
0.11 | 0.26 | 1.44 | 0.008 | 0.012 | 0.069 | 0.056 | 0.01 | 0.105 | 0.076 |  |  | 0.041 | 0.005 | 0.0145 | 0.017 | N | 0.005 | N | N | N | 650 | 33 | DC | + | 3.3 | 300 | SA | 600 | 0.75 | 599 | 701 | 26 | 64 | [9 empty] | Gar&K-1975-12mm-19ht
0.16 | 0.12 | 1.04 | 0.027 | 0.012 | 0.027 | 0.02 | 0.15 | 0.005 | 0.041 |  |  | 0.042 | 0.005 | 0.0067 | 0.009 | N | 0.005 | N | N | N | 650 | 33 | DC | + | 3.3 | 300 | SA | 0 | 0 | 405 | 577 | 20 | 32 | [9 empty] | Gar&K-1975-12mm-20aw
0.16 | 0.12 | 1.04 | 0.027 | 0.012 | 0.027 | 0.02 | 0.15 | 0.005 | 0.041 |  |  | 0.042 | 0.005 | 0.0067 | 0.009 | N | 0.005 | N | N | N | 650 | 33 | DC | + | 3.3 | 300 | SA | 600 | 0.75 | 405 | 562 | 26 | 60 | [9 empty] | Gar&K-1975-12mm-20ht
0.1 | 0.35 | 1.54 | 0.009 | 0.016 | 0.06 | 0.049 | 0.18 | 0.057 | 0.11 |  |  | 0.042 | 0.005 | 0.0138 | 0.016 | N | 0.005 | N | N | N | 650 | 33 | DC | + | 3.3 | 300 | SA | 0 | 0 | 556 | 704 | 25 | 58 | [9 empty] | Gar&K-1975-12mm-21aw
0.1 | 0.35 | 1.54 | 0.009 | 0.016 | 0.06 | 0.049 | 0.18 | 0.057 | 0.11 |  |  | 0.042 | 0.005 | 0.0138 | 0.016 | N | 0.005 | N | N | N | 650 | 33 | DC | + | 3.3 | 300 | SA | 600 | 0.75 | 593 | 692 | 26 | 65 | [9 empty] | Gar&K-1975-12mm-21ht
0.11 | 0.27 | 1.47 | 0.008 | 0.012 | 0.07 | 0.054 | 0.22 | 0.095 | 0.072 |  |  | 0.048 | 0.005 | 0.0139 | 0.022 | N | 0.005 | N | N | N | 650 | 33 | DC | + | 3.3 | 300 | SA | 0 | 0 | 556 | 716 | 25 | 63 | [9 empty] | Gar&K-1975-12mm-22aw
0.11 | 0.27 | 1.47 | 0.008 | 0.012 | 0.07 | 0.054 | 0.22 | 0.095 | 0.072 |  |  | 0.048 | 0.005 | 0.0139 | 0.022 | N | 0.005 | N | N | N | 650 | 33 | DC | + | 3.3 | 300 | SA | 600 | 0.75 | 648 | 735 | 25 | 65 | [9 empty] | Gar&K-1975-12mm-22ht
0.16 | 0.12 | 1 | 0.032 | 0.014 | 0.028 | 0.02 | 0.39 | 0.005 | 0.043 |  |  | 0.045 | 0.005 | 0.0062 | 0.012 | N | 0.005 | N | N | N | 650 | 33 | DC | + | 3.3 | 300 | SA | 0 | 0 | 599 | 670 | 25 | 55 | [9 empty] | Gar&K-1975-12mm-23aw
0.16 | 0.12 | 1 | 0.032 | 0.014 | 0.028 | 0.02 | 0.39 | 0.005 | 0.043 |  |  | 0.045 | 0.005 | 0.0062 | 0.012 | N | 0.005 | N | N | N | 650 | 33 | DC | + | 3.3 | 300 | SA | 600 | 0.75 | 569 | 624 | 22 | 54 | [9 empty] | Gar&K-1975-12mm-23ht
0.12 | 0.33 | 1.47 | 0.014 | 0.014 | 0.06 | 0.05 | 0.39 | 0.055 | 0.11 |  |  | 0.04 | 0.005 | 0.0136 | 0.015 | N | 0.005 | N | N | N | 650 | 33 | DC | + | 3.3 | 300 | SA | 0 | 0 | 574 | 744 | 24 | 55 | [9 empty] | Gar&K-1975-12mm-24aw
0.12 | 0.33 | 1.47 | 0.014 | 0.014 | 0.06 | 0.05 | 0.39 | 0.055 | 0.11 |  |  | 0.04 | 0.005 | 0.0136 | 0.015 | N | 0.005 | N | N | N | 650 | 33 | DC | + | 3.3 | 300 | SA | 600 | 0.75 | 613 | 747 | 24 | 64 | [9 empty] | Gar&K-1975-12mm-24ht
0.11 | 0.25 | 1.33 | 0.008 | 0.011 | 0.067 | 0.053 | 0.44 | 0.097 | 0.072 |  |  | 0.044 | 0.005 | 0.0145 | 0.018 | N | 0.005 | N | N | N | 650 | 33 | DC | + | 3.3 | 300 | SA | 0 | 0 | 559 | 735 | 25 | 62 | [9 empty] | Gar&K-1975-12mm-25aw
0.11 | 0.25 | 1.33 | 0.008 | 0.011 | 0.067 | 0.053 | 0.44 | 0.097 | 0.072 |  |  | 0.044 | 0.005 | 0.0145 | 0.018 | N | 0.005 | N | N | N | 650 | 33 | DC | + | 3.3 | 300 | SA | 600 | 0.75 | 662 | 740 | 24 | 60 | [9 empty] | Gar&K-1975-12mm-25ht
0.11 | 0.38 | 1.5 | 0.029 |  |  |  | 0 | 0.005 |  |  |  | N | 0 | N | N | N | 0 | N | N | N | 650 | 33 | DC | + | 3.3 | 300 | SA | 600 | 0.75 | 524 | 596 | 29 | 64 | [9 empty] | Gar&K-1975-12mmE-26aw
0.11 | 0.37 | 1.52 | 0.03 |  |  |  | 0 | 0.05 |  |  |  | N | 0 | N | N | N | 0 | N | N | N | 650 | 33 | DC | + | 3.3 | 300 | SA | 600 | 0.75 | 571 | 644 | [11 empty] | Gar&K-1975-12mmE-27aw
0.11 | 0.38 | 1.55 | 0.029 |  |  |  | 0 | 0.09 |  |  |  | N | 0 | N | N | N | 0 | N | N | N | 650 | 33 | DC | + | 3.3 | 300 | SA | 600 | 0.75 | 631 | 689 | [11 empty] | Gar&K-1975-12mmE-28aw
0.14 | 0.38 | 1.65 | 0.028 |  |  |  | 0.5 | 0.005 |  |  |  | N | 0 | N | N | N | 0 | N | N | N | 650 | 33 | DC | + | 3.3 | 300 | SA | 600 | 0.75 | 644 | 714 | 34 | 63 | [9 empty] | Gar&K-1975-12mmE-29aw
0.1 | 0.38 | 1.58 | 0.028 |  |  |  | 0.5 | 0.06 |  |  |  | N | 0 | N | N | N | 0 | N | N | N | 650 | 33 | DC | + | 3.3 | 300 | SA | 600 | 0.75 | 663 | 718 | [11 empty] | Gar&K-1975-12mmE-30aw
0.1 | 0.39 | 1.68 | 0.027 |  |  |  | 0.5 | 0.08 |  |  |  | N | 0 | N | N | N | 0 | N | N | N | 650 | 33 | DC | + | 3.3 | 300 | SA | 600 | 0.75 | 669 | 735 | [11 empty] | Gar&K-1975-12mmE-31aw
0.12 | 0.3 | 1.4 | 0.016 | 0.025 | 0.14 | 0.11 | 0.025 |  | 0.25 |  |  | 0.021 | N | 0.005 | 0.015 | N | 0.005 | N | N | N | 650 | 33 | DC | + | 3.3 | 300 | SA | 0 | 0 | 426 | 652 | 21 | 54 | [9 empty] | Ga&K-1975II-1aw
0.11 | 0.35 | 1.42 | 0.01 | 0.016 | 0.067 | 0.075 | 0.022 |  | 0.17 |  |  | 0.026 | N | 0.008 | 0.018 | N | 0.023 | N | N | N | 650 | 33 | DC | + | 3.3 | 300 | SA | 0 | 0 | 493 | 649 | 25 | 60 | [9 empty] | Ga&K-1975II-2aw
0.11 | 0.33 | 1.41 | 0.019 | 0.023 | 0.065 | 0.082 | 0.016 |  | 0.19 |  |  | N | N | N | 0.024 | N | 0.018 | N | N | N | 450 | 30 | DC | + | 1.9 | 300 | SA | 0 | 0 | 420 | 560 | 25 | [10 empty] | Ga&K-1975II-3aw
0.11 | 0.31 | 1.37 | 0.013 | 0.019 | 0.09 | 0.06 | 0.018 |  | 0.18 |  |  | N | N | N | 0.022 | N | 0.012 | N | N | N | 650 | 33 | DC | + | 3.3 | 300 | SA | 0 | 0 | 488 | 618 | 26 | 60 | [9 empty] | Ga&K-1975II-4aw
0.15 | 0.31 | 1.23 | 0.015 | 0.02 | 0.06 | 0.065 | 0.02 |  | 0.15 |  |  | N | N | N | 0.025 | N | 0.02 | N | N | N | 850 | 38 | DC | + | 7.6 | 300 | SA | 0 | 0 | 432 | 598 | 16 | 40 | [9 empty] | Ga&K-1975II-5aw
0.08 | 0.36 | 1.6 | 0.017 | 0.021 | 0.065 | 0.075 | 0.017 |  | 0.18 |  |  | N | N | N | 0.03 | N | 0.017 | N | N | N | 450 | 30 | DC | + | 1.9 | 300 | SA | 0 | 0 | 457 | 556 | 25 | 60 | [9 empty] | Ga&K-1975II-6aw
0.09 | 0.4 | 1.6 | 0.016 | 0.016 | 0.04 | 0.055 | 0.015 |  | 0.11 |  |  | 0.04 | N | 0.008 | 0.027 | N | 0.015 | N | N | N | 650 | 33 | DC | + | 3.3 | 300 | SA | 0 | 0 | 507 | 647 | 22 | 60 | [9 empty] | Ga&K-1975II-7aw
0.1 | 0.38 | 1.5 | 0.02 | 0.021 | 0.055 | 0.065 | 0.017 |  | 0.14 |  |  | N | N | N | 0.031 | N | 0.02 | N | N | N | 850 | 38 | DC | + | 7.6 | 300 | SA | 0 | 0 | 452 | 581 | 18 | 50 | [9 empty] | Ga&K-1975II-8aw
0.12 | 0.29 | 1.5 | 0.008 | 0.017 | 0.085 | 0.075 | 0.3 |  | 0.19 |  |  | N | N | N | 0.019 | N | 0.01 | N | N | N | 650 | 33 | DC | + | 3.3 | 300 | SA | 0 | 0 | 544 | 717 | 21 | 60 | [9 empty] | Ga&K-1975II-9aw
0.09 | 0.46 | 1.81 | 0.017 | 0.024 | 0.1 | 0.08 | 0.28 |  | 0.21 |  |  | 0.034 | N | 0.01 | 0.026 | N | 0.014 | N | N | N | 650 | 33 | DC | + | 3.3 | 300 | SA | 0 | 0 | 620 | 712 | 22 | 58 | [9 empty] | Ga&K-1975II-10aw
0.08 | 0.45 | 0.96 | 0.007 | 0.015 | 0.21 | 9.1 | 0.96 | 0.19 | 0.03 | 0.02 |  | 0.054 | 0.01 | 0.054 | 0.01 | N | 0.09 | N | N | N | 181 | 23 | DC | + | 1.3 | 175 | MMA | 0 | 0 | [6 empty] | 459 |  | 2 |  |  |  |  | PantK-1990-w1
0.1 | 0.54 | 0.66 | 0.006 | 0.014 | 0.31 | 9 | 0.82 | 0.23 | 0.02 | 0.01 |  | 0.051 | 0.01 | 0.018 | 0.01 | N | 0.017 | N | N | N | 181 | 22 | DC | + | 1 | 175 | MMA | 0 | 0 | [6 empty] | 405 |  | 11 |  |  |  |  | PantK-1990-w2
0.09 | 0.46 | 0.99 | 0.012 | 0.021 | 0.22 | 9.5 | 0.96 | 0.19 | 0.03 | 0.01 |  | 0.053 | 0.01 | 0.045 | 0.01 | N | 0.01 | N | N | N | 201 | 22 | DC | + | 1.4 | 175 | MMA | 0 | 0 | [6 empty] | 451 |  | 4 |  |  |  |  | PantK-1990-w3
0.09 | 0.37 | 1.03 | 0.004 | 0.01 | 0.05 | 8.8 | 1.03 | 0.25 | 0.01 | 0.01 |  | 0.047 | 0.01 | 0.037 | 0.01 | N | 0.08 | N | N | N | 180 | 23 | DC | + | 1.3 | 175 | MMA | 0 | 0 | [6 empty] | 432 |  | 12 |  |  |  |  | PantK-1990-w4.0
0.09 | 0.37 | 1.03 | 0.004 | 0.01 | 0.05 | 8.8 | 1.03 | 0.25 | 0.01 | 0.01 |  | 0.047 | 0.01 | 0.037 | 0.01 | N | 0.08 | N | N | N | 180 | 23 | DC | + | 1.3 | 175 | MMA | 720 | 2 | [6 empty] | 264 | [6 empty] | PantK-1990-w4.1
0.09 | 0.37 | 1.03 | 0.004 | 0.01 | 0.05 | 8.8 | 1.03 | 0.25 | 0.01 | 0.01 |  | 0.047 | 0.01 | 0.037 | 0.01 | N | 0.08 | N | N | N | 180 | 23 | DC | + | 1.3 | 175 | MMA | 720 | 8 | [6 empty] | 241 | [6 empty] | PantK-1990-w4.2
0.09 | 0.37 | 1.03 | 0.004 | 0.01 | 0.05 | 8.8 | 1.03 | 0.25 | 0.01 | 0.01 |  | 0.047 | 0.01 | 0.037 | 0.01 | N | 0.08 | N | N | N | 180 | 23 | DC | + | 1.3 | 175 | MMA | 740 | 2 | [6 empty] | 251 | [6 empty] | PantK-1990-w4.3
0.09 | 0.37 | 1.03 | 0.004 | 0.01 | 0.05 | 8.8 | 1.03 | 0.25 | 0.01 | 0.01 |  | 0.047 | 0.01 | 0.037 | 0.01 | N | 0.08 | N | N | N | 180 | 23 | DC | + | 1.3 | 175 | MMA | 740 | 8 | [6 empty] | 225 | [6 empty] | PantK-1990-w4.4
0.09 | 0.37 | 1.03 | 0.004 | 0.01 | 0.05 | 8.8 | 1.03 | 0.25 | 0.01 | 0.01 |  | 0.047 | 0.01 | 0.037 | 0.01 | N | 0.08 | N | N | N | 180 | 23 | DC | + | 1.3 | 175 | MMA | 760 | 2 | [6 empty] | 233 | [6 empty] | PantK-1990-w4.5
0.09 | 0.37 | 1.03 | 0.004 | 0.01 | 0.05 | 8.8 | 1.03 | 0.25 | 0.01 | 0.01 |  | 0.047 | 0.01 | 0.037 | 0.01 | N | 0.08 | N | N | N | 180 | 23 | DC | + | 1.3 | 175 | MMA | 760 | 8 | [6 empty] | 208 | [6 empty] | PantK-1990-w4.6
0.06 | 0.34 | 1.08 | 0.007 | 0.014 | 0.69 | 9 | 1.03 | 0.29 | 0.02 | 0.01 |  | 0.048 | 0.01 | 0.011 | 0.01 | N | 0.01 | N | N | N | 116 | 23 | DC | + | 1.3 | 175 | MMA | 0 | 0 | [6 empty] | 373 |  | 1 |  |  |  |  | PantK-1990-w5.0
0.06 | 0.34 | 1.08 | 0.007 | 0.014 | 0.69 | 9 | 1.03 | 0.29 | 0.02 | 0.01 |  | 0.048 | 0.01 | 0.011 | 0.01 | N | 0.01 | N | N | N | 116 | 23 | DC | + | 1.3 | 175 | MMA | 720 | 2 | [6 empty] | 224 | [6 empty] | PantK-1990-w5.1
0.06 | 0.34 | 1.08 | 0.007 | 0.014 | 0.69 | 9 | 1.03 | 0.29 | 0.02 | 0.01 |  | 0.048 | 0.01 | 0.011 | 0.01 | N | 0.01 | N | N | N | 116 | 23 | DC | + | 1.3 | 175 | MMA | 720 | 8 | [6 empty] | 210 | [6 empty] | PantK-1990-w5.2
0.06 | 0.34 | 1.08 | 0.007 | 0.014 | 0.69 | 9 | 1.03 | 0.29 | 0.02 | 0.01 |  | 0.048 | 0.01 | 0.011 | 0.01 | N | 0.01 | N | N | N | 116 | 23 | DC | + | 1.3 | 175 | MMA | 740 | 2 | [6 empty] | 212 | [6 empty] | PantK-1990-w5.3
0.06 | 0.34 | 1.08 | 0.007 | 0.014 | 0.69 | 9 | 1.03 | 0.29 | 0.02 | 0.01 |  | 0.048 | 0.01 | 0.011 | 0.01 | N | 0.01 | N | N | N | 116 | 23 | DC | + | 1.3 | 175 | MMA | 740 | 8 | [6 empty] | 202 | [6 empty] | PantK-1990-w5.4
0.06 | 0.34 | 1.08 | 0.007 | 0.014 | 0.69 | 9 | 1.03 | 0.29 | 0.02 | 0.01 |  | 0.048 | 0.01 | 0.011 | 0.01 | N | 0.01 | N | N | N | 116 | 23 | DC | + | 1.3 | 175 | MMA | 760 | 2 | [6 empty] | 204 | [6 empty] | PantK-1990-w5.5
0.06 | 0.34 | 1.08 | 0.007 | 0.014 | 0.69 | 9 | 1.03 | 0.29 | 0.02 | 0.01 |  | 0.048 | 0.01 | 0.011 | 0.01 | N | 0.01 | N | N | N | 116 | 23 | DC | + | 1.3 | 175 | MMA | 760 | 8 | [6 empty] | 201 | [6 empty] | PantK-1990-w5.6
0.07 | 0.23 | 1 | 0.002 | 0.006 | 0.58 | 8.3 | 0.93 | 0.24 | 0.01 | 0.01 |  | 0.046 | 0.01 | 0.025 | 0.01 | N | 0.034 | N | N | N | 116 | 23 | DC | + | 1.3 | 175 | MMA | 0 | 0 | [6 empty] | 398 |  | 0 |  |  |  |  | PantK-1990-w6.0
0.07 | 0.23 | 1 | 0.002 | 0.006 | 0.58 | 8.3 | 0.93 | 0.24 | 0.01 | 0.01 |  | 0.046 | 0.01 | 0.025 | 0.01 | N | 0.034 | N | N | N | 116 | 23 | DC | + | 1.3 | 175 | MMA | 720 | 2 | [6 empty] | 249 | [6 empty] | PantK-1990-w6.1
0.07 | 0.23 | 1 | 0.002 | 0.006 | 0.58 | 8.3 | 0.93 | 0.24 | 0.01 | 0.01 |  | 0.046 | 0.01 | 0.025 | 0.01 | N | 0.034 | N | N | N | 116 | 23 | DC | + | 1.3 | 175 | MMA | 720 | 8 | [6 empty] | 226 | [6 empty] | PantK-1990-w6.2
0.07 | 0.23 | 1 | 0.002 | 0.006 | 0.58 | 8.3 | 0.93 | 0.24 | 0.01 | 0.01 |  | 0.046 | 0.01 | 0.025 | 0.01 | N | 0.034 | N | N | N | 116 | 23 | DC | + | 1.3 | 175 | MMA | 740 | 2 | [6 empty] | 234 | [6 empty] | PantK-1990-w6.3
0.07 | 0.23 | 1 | 0.002 | 0.006 | 0.58 | 8.3 | 0.93 | 0.24 | 0.01 | 0.01 |  | 0.046 | 0.01 | 0.025 | 0.01 | N | 0.034 | N | N | N | 116 | 23 | DC | + | 1.3 | 175 | MMA | 740 | 8 | [6 empty] | 219 | [6 empty] | PantK-1990-w6.4
0.07 | 0.23 | 1 | 0.002 | 0.006 | 0.58 | 8.3 | 0.93 | 0.24 | 0.01 | 0.01 |  | 0.046 | 0.01 | 0.025 | 0.01 | N | 0.034 | N | N | N | 116 | 23 | DC | + | 1.3 | 175 | MMA | 760 | 2 | [6 empty] | 224 | [6 empty] | PantK-1990-w6.5
0.07 | 0.23 | 1 | 0.002 | 0.006 | 0.58 | 8.3 | 0.93 | 0.24 | 0.01 | 0.01 |  | 0.046 | 0.01 | 0.025 | 0.01 | N | 0.034 | N | N | N | 116 | 23 | DC | + | 1.3 | 175 | MMA | 760 | 8 | [6 empty] | 212 | [6 empty] | PantK-1990-w6.6
0.11 | 0.51 | 1.1 | 0.007 | 0.013 | 0.08 | 8.9 | 1 | 0.18 | 0.03 | 0.01 |  | 0.05 | 0.01 | 0.04 | 0.01 | N | 0.09 | N | N | N | 115 | 23 | DC | + | 1 | 175 | MMA | 0 | 0 | [6 empty] | 467 |  | 1 |  |  |  |  | PantK-1990-w7.0
0.11 | 0.51 | 1.1 | 0.007 | 0.013 | 0.08 | 8.9 | 1 | 0.18 | 0.03 | 0.01 |  | 0.05 | 0.01 | 0.04 | 0.01 | N | 0.09 | N | N | N | 115 | 23 | DC | + | 1 | 175 | MMA | 720 | 2 | [6 empty] | 277 | [6 empty] | PantK-1990-w7.1
0.11 | 0.51 | 1.1 | 0.007 | 0.013 | 0.08 | 8.9 | 1 | 0.18 | 0.03 | 0.01 |  | 0.05 | 0.01 | 0.04 | 0.01 | N | 0.09 | N | N | N | 115 | 23 | DC | + | 1 | 175 | MMA | 720 | 8 | [6 empty] | 254 | [6 empty] | PantK-1990-w7.2
0.11 | 0.51 | 1.1 | 0.007 | 0.013 | 0.08 | 8.9 | 1 | 0.18 | 0.03 | 0.01 |  | 0.05 | 0.01 | 0.04 | 0.01 | N | 0.09 | N | N | N | 115 | 23 | DC | + | 1 | 175 | MMA | 740 | 2 | [6 empty] | 263 | [6 empty] | PantK-1990-w7.3
0.11 | 0.51 | 1.1 | 0.007 | 0.013 | 0.08 | 8.9 | 1 | 0.18 | 0.03 | 0.01 |  | 0.05 | 0.01 | 0.04 | 0.01 | N | 0.09 | N | N | N | 115 | 23 | DC | + | 1 | 175 | MMA | 740 | 8 | [6 empty] | 237 | [6 empty] | PantK-1990-w7.4
0.11 | 0.51 | 1.1 | 0.007 | 0.013 | 0.08 | 8.9 | 1 | 0.18 | 0.03 | 0.01 |  | 0.05 | 0.01 | 0.04 | 0.01 | N | 0.09 | N | N | N | 115 | 23 | DC | + | 1 | 175 | MMA | 760 | 2 | [6 empty] | 249 | [6 empty] | PantK-1990-w7.5
0.11 | 0.51 | 1.1 | 0.007 | 0.013 | 0.08 | 8.9 | 1 | 0.18 | 0.03 | 0.01 |  | 0.05 | 0.01 | 0.04 | 0.01 | N | 0.09 | N | N | N | 115 | 23 | DC | + | 1 | 175 | MMA | 760 | 8 | [6 empty] | 226 | [6 empty] | PantK-1990-w7.6
0.06 | 0.32 | 1.23 | 0.002 | 0.002 | 1.01 | 8.4 | 0.89 | 0.22 | 0.01 | 0.01 |  | 0.038 | 0.01 | 0.008 | 0.01 | N | 0.03 | N | N | N | 163 | 25 | DC | + | 1.2 | 175 | MMA | 0 | 0 | [6 empty] | 362 |  | 0 |  |  |  |  | PantK-1990-w8.0
0.06 | 0.32 | 1.23 | 0.002 | 0.002 | 1.01 | 8.4 | 0.89 | 0.22 | 0.01 | 0.01 |  | 0.038 | 0.01 | 0.008 | 0.01 | N | 0.03 | N | N | N | 163 | 25 | DC | + | 1.2 | 175 | MMA | 720 | 2 | [6 empty] | 291 | [6 empty] | PantK-1990-w8.1
0.06 | 0.32 | 1.23 | 0.002 | 0.002 | 1.01 | 8.4 | 0.89 | 0.22 | 0.01 | 0.01 |  | 0.038 | 0.01 | 0.008 | 0.01 | N | 0.03 | N | N | N | 163 | 25 | DC | + | 1.2 | 175 | MMA | 720 | 8 | [6 empty] | 262 | [6 empty] | PantK-1990-w8.2
0.06 | 0.32 | 1.23 | 0.002 | 0.002 | 1.01 | 8.4 | 0.89 | 0.22 | 0.01 | 0.01 |  | 0.038 | 0.01 | 0.008 | 0.01 | N | 0.03 | N | N | N | 163 | 25 | DC | + | 1.2 | 175 | MMA | 740 | 2 | [6 empty] | 266 | [6 empty] | PantK-1990-w8.3
0.06 | 0.32 | 1.23 | 0.002 | 0.002 | 1.01 | 8.4 | 0.89 | 0.22 | 0.01 | 0.01 |  | 0.038 | 0.01 | 0.008 | 0.01 | N | 0.03 | N | N | N | 163 | 25 | DC | + | 1.2 | 175 | MMA | 740 | 8 | [6 empty] | 253 | [6 empty] | PantK-1990-w8.4
0.06 | 0.32 | 1.23 | 0.002 | 0.002 | 1.01 | 8.4 | 0.89 | 0.22 | 0.01 | 0.01 |  | 0.038 | 0.01 | 0.008 | 0.01 | N | 0.03 | N | N | N | 163 | 25 | DC | + | 1.2 | 175 | MMA | 760 | 2 | [6 empty] | 257 | [6 empty] | PantK-1990-w8.5
0.06 | 0.32 | 1.23 | 0.002 | 0.002 | 1.01 | 8.4 | 0.89 | 0.22 | 0.01 | 0.01 |  | 0.038 | 0.01 | 0.008 | 0.01 | N | 0.03 | N | N | N | 163 | 25 | DC | + | 1.2 | 175 | MMA | 760 | 8 | [6 empty] | 246 | [6 empty] | PantK-1990-w8.6
0.1 | 0.43 | 0.96 | 0.003 | 0.006 | 0.17 | 8.6 | 0.97 | 0.22 | 0.02 | 0.005 |  | 0.036 | 1e-06 | 0.043 | 1e-06 | N | 0.02 | N | N | N | 145 | 20 | DC | + | 1 | 200 | MMA | 750 | 2 | [6 empty] | 264 | [6 empty] | PantK-1990-bw1.0
0.1 | 0.43 | 0.96 | 0.003 | 0.006 | 0.17 | 8.6 | 0.97 | 0.22 | 0.02 | 0.005 |  | 0.036 | 1e-06 | 0.043 | 1e-06 | N | 0.02 | N | N | N | 145 | 20 | DC | + | 1 | 200 | MMA | 750 | 2 |  |  |  |  | -20 | 8 | [7 empty] | PantK-1990-bw1.1
0.1 | 0.43 | 0.96 | 0.003 | 0.006 | 0.17 | 8.6 | 0.97 | 0.22 | 0.02 | 0.005 |  | 0.036 | 1e-06 | 0.043 | 1e-06 | N | 0.02 | N | N | N | 145 | 20 | DC | + | 1 | 200 | MMA | 750 | 2 |  |  |  |  | 20 | 23 | [7 empty] | PantK-1990-bw1.2
0.1 | 0.43 | 0.96 | 0.003 | 0.006 | 0.17 | 8.6 | 0.97 | 0.22 | 0.02 | 0.005 |  | 0.036 | 1e-06 | 0.043 | 1e-06 | N | 0.02 | N | N | N | 145 | 20 | DC | + | 1 | 200 | MMA | 750 | 2 |  |  |  |  | 40 | 44 | [7 empty] | PantK-1990-bw1.3
0.1 | 0.4 | 0.98 | 0.004 | 0.008 | 0.17 | 8.7 | 0.98 | 0.22 | 0.03 | 0.01 |  | 0.041 | 1e-06 | 0.042 | 1e-06 | N | 0.03 | N | N | N | 145 | 21 | DC | + | 1.2 | 200 | MMA | 750 | 2 | [6 empty] | 269 | [6 empty] | PantK-1990-bw2.0
0.1 | 0.4 | 0.98 | 0.004 | 0.008 | 0.17 | 8.7 | 0.98 | 0.22 | 0.03 | 0.01 |  | 0.041 | 1e-06 | 0.042 | 1e-06 | N | 0.03 | N | N | N | 145 | 21 | DC | + | 1.2 | 200 | MMA | 750 | 2 |  |  |  |  | -20 | 8 | [7 empty] | PantK-1990-bw2.1
0.1 | 0.4 | 0.98 | 0.004 | 0.008 | 0.17 | 8.7 | 0.98 | 0.22 | 0.03 | 0.01 |  | 0.041 | 1e-06 | 0.042 | 1e-06 | N | 0.03 | N | N | N | 145 | 21 | DC | + | 1.2 | 200 | MMA | 750 | 2 |  |  |  |  | 20 | 27 | [7 empty] | PantK-1990-bw2.2
0.1 | 0.4 | 0.98 | 0.004 | 0.008 | 0.17 | 8.7 | 0.98 | 0.22 | 0.03 | 0.01 |  | 0.041 | 1e-06 | 0.042 | 1e-06 | N | 0.03 | N | N | N | 145 | 21 | DC | + | 1.2 | 200 | MMA | 750 | 2 |  |  |  |  | 40 | 52 | [7 empty] | PantK-1990-bw2.3
0.1 | 0.42 | 0.96 | 0.003 | 0.006 | 0.17 | 8.8 | 1.01 | 0.21 | 0.02 | 0.005 |  | 0.04 | 1e-06 | 0.043 | 1e-06 | N | 0.09 | N | N | N | 143 | 21 | DC | + | 1.1 | 200 | MMA | 760 | 8 | [6 empty] | 233 | [6 empty] | PantK-1990-bw3.0
0.1 | 0.42 | 0.96 | 0.003 | 0.006 | 0.17 | 8.8 | 1.01 | 0.21 | 0.02 | 0.005 |  | 0.04 | 1e-06 | 0.043 | 1e-06 | N | 0.09 | N | N | N | 143 | 21 | DC | + | 1.1 | 200 | MMA | 760 | 8 |  |  |  |  | -20 | 10 | [7 empty] | PantK-1990-bw3.1
0.1 | 0.42 | 0.96 | 0.003 | 0.006 | 0.17 | 8.8 | 1.01 | 0.21 | 0.02 | 0.005 |  | 0.04 | 1e-06 | 0.043 | 1e-06 | N | 0.09 | N | N | N | 143 | 21 | DC | + | 1.1 | 200 | MMA | 760 | 8 |  |  |  |  | 20 | 44 | [7 empty] | PantK-1990-bw3.2
0.1 | 0.42 | 0.96 | 0.003 | 0.006 | 0.17 | 8.8 | 1.01 | 0.21 | 0.02 | 0.005 |  | 0.04 | 1e-06 | 0.043 | 1e-06 | N | 0.09 | N | N | N | 143 | 21 | DC | + | 1.1 | 200 | MMA | 760 | 8 |  |  |  |  | 40 | 83 | [7 empty] | PantK-1990-bw3.3
0.1 | 0.42 | 0.91 | 0.004 | 0.008 | 0.17 | 8.9 | 0.98 | 0.21 | 0.03 | 0.01 |  | 0.039 | 1e-06 | 0.041 | 1e-06 | N | 0.09 | N | N | N | 146 | 22 | DC | + | 1.1 | 200 | MMA | 760 | 8 | [6 empty] | 226 | [6 empty] | PantK-1990-bw4.0
0.1 | 0.42 | 0.91 | 0.004 | 0.008 | 0.17 | 8.9 | 0.98 | 0.21 | 0.03 | 0.01 |  | 0.039 | 1e-06 | 0.041 | 1e-06 | N | 0.09 | N | N | N | 146 | 22 | DC | + | 1.1 | 200 | MMA | 760 | 8 |  |  |  |  | -20 | 10 | [7 empty] | PantK-1990-bw4.1
0.1 | 0.42 | 0.91 | 0.004 | 0.008 | 0.17 | 8.9 | 0.98 | 0.21 | 0.03 | 0.01 |  | 0.039 | 1e-06 | 0.041 | 1e-06 | N | 0.09 | N | N | N | 146 | 22 | DC | + | 1.1 | 200 | MMA | 760 | 8 |  |  |  |  | 20 | 44 | [7 empty] | PantK-1990-bw4.2
0.1 | 0.42 | 0.91 | 0.004 | 0.008 | 0.17 | 8.9 | 0.98 | 0.21 | 0.03 | 0.01 |  | 0.039 | 1e-06 | 0.041 | 1e-06 | N | 0.09 | N | N | N | 146 | 22 | DC | + | 1.1 | 200 | MMA | 760 | 8 |  |  |  |  | 40 | 83 | [7 empty] | PantK-1990-bw4.3
0.1 | 0.27 | 0.6 | 0.002 | 0.011 | 0.13 | 8.75 | 1.02 | 0.2 | 0.09 | 0.017 | 0.1 | N | 0.002 | 0.039 | 0.016 | 0.001 | N | 0.003 | 0.004 | N | 400 | 31.5 | AC | + | 1.4 | 177 | SAA | 746 | 4 | 650 | 747 | 19 | 63 | [9 empty] | EPRI-TR-101394s-E9SA6
0.1 | 0.27 | 0.6 | 0.002 | 0.011 | 0.13 | 8.75 | 1.02 | 0.2 | 0.09 | 0.017 | 0.1 | N | 0.002 | 0.039 | 0.016 | 0.001 | N | 0.003 | 0.004 | N | 400 | 31.5 | AC | + | 1.4 | 177 | SAA | 746 | 4 | 625 | 734 | 22 | 63 | [9 empty] | EPRI-TR-101394s-E9SA6
0.11 | 0.27 | 0.6 | 0.002 | 0.01 | 0.14 | 8.77 | 1.01 | 0.2 | 0.1 | 0.017 | 0.1 | N | 0.002 | 0.037 | 1.4e-06 | 0.001 | N | 0.004 | 0.005 | N | 400 | 31.5 | AC | + | 1.4 | 177 | SAA | 746 | 4 | 626 | 727 | 23 | 69 | [9 empty] | EPRI-TR-101394s-E9SA8
0.11 | 0.27 | 0.6 | 0.002 | 0.01 | 0.14 | 8.77 | 1.01 | 0.2 | 0.1 | 0.017 | 0.1 | N | 0.002 | 0.037 | 1.4e-06 | 0.001 | N | 0.004 | 0.005 | N | 400 | 31.5 | AC | + | 1.4 | 177 | SAA | 746 | 4 | 629 | 735 | 21 | 68 | [9 empty] | EPRI-TR-101394s-E9SA8
0.09 | 0.34 | 0.48 | 0.004 | 0.011 | 0.08 | 8.6 | 0.98 | 0.22 | 0.05 | 0.02 | 0.1 | N | 0.002 | 0.026 | 5e-07 | 0.001 | N | 0.003 | 0.005 | N | 390 | 11.5 | DC | + | 1.9 | 177 | GTAA | 746 | 4 | 647 | 747 | 20 | 68 | [9 empty] | EPRI-TR-101394s-E9GT3
0.09 | 0.34 | 0.48 | 0.004 | 0.011 | 0.08 | 8.6 | 0.98 | 0.22 | 0.05 | 0.02 | 0.1 | N | 0.002 | 0.026 | 5e-07 | 0.001 | N | 0.003 | 0.005 | N | 390 | 11.5 | DC | + | 1.9 | 177 | GTAA | 746 | 4 | 661 | 756 | 24 | 73 | [9 empty] | EPRI-TR-101394s-E9GT3
0.081 | 0.34 | 0.49 | 0.004 | 0.012 | 0.08 | 8.57 | 0.98 | 0.22 | 0.05 | 0.021 | 0.1 | N | 0.002 | 0.024 | 4e-07 | 0.001 | N | 0.003 | 0.006 | N | 300 | 12.5 | DC | + | 1.4 | 177 | GTAA | 746 | 1 | 682 | 783 | 26 | 74 | [9 empty] | EPRI-TR-101394s-E9GT4
0.081 | 0.34 | 0.49 | 0.004 | 0.012 | 0.08 | 8.57 | 0.98 | 0.22 | 0.05 | 0.021 | 0.1 | N | 0.002 | 0.024 | 4e-07 | 0.001 | N | 0.003 | 0.006 | N | 300 | 12.5 | DC | + | 1.4 | 177 | GTAA | 746 | 1 | 728 | 817 | 21 | 73 | [9 empty] | EPRI-TR-101394s-E9GT4
0.11 | 0.3 | 0.44 | 0.004 | 0.011 | 0.08 | 8.58 | 1 | 0.22 | 0.05 | 0.02 | 0.1 | N | 0.002 | 0.034 | 4e-07 | 0.001 | N | 0.002 | 0.005 | N | 275 | 28.5 | DC | + | 1.2 | 177 | GMAA | 746 | 4 | 605 | 726 | 20 | 68 | [9 empty] | EPRI-TR-101394s-E9GM2
0.11 | 0.3 | 0.44 | 0.004 | 0.011 | 0.08 | 8.58 | 1 | 0.22 | 0.05 | 0.02 | 0.1 | N | 0.002 | 0.034 | 4e-07 | 0.001 | N | 0.002 | 0.005 | N | 275 | 28.5 | DC | + | 1.2 | 177 | GMAA | 746 | 4 | 603 | 726 | 20 | 66 | [9 empty] | EPRI-TR-101394s-E9GM2
0.12 | 0.24 | 0.53 | 0.001 | 0.01 | 0.13 | 8.61 | 1.03 | 0.2 | 0.09 | 0.016 | 0.1 | N | 0.002 | 0.043 | 1.3e-06 | 0.001 | N | 0.003 | 0.005 | N | 285 | 28.5 | DC | + | 1.3 | 177 | GMAA | 746 | 4 | 654 | 767 | 20 | 62 | [9 empty] | EPRI-TR-101394s-E9GM3
0.12 | 0.24 | 0.53 | 0.001 | 0.01 | 0.13 | 8.61 | 1.03 | 0.2 | 0.09 | 0.016 | 0.1 | N | 0.002 | 0.043 | 1.3e-06 | 0.001 | N | 0.003 | 0.005 | N | 285 | 28.5 | DC | + | 1.3 | 177 | GMAA | 746 | 4 | 661 | 772 | 19 | 62 | [9 empty] | EPRI-TR-101394s-E9GM3
0.1 | 0.22 | 0.55 | 0.009 | 0.013 | 0.21 | 2.68 | 1.05 |  |  |  |  | 0.026 | N | N | 0.02 | N | N | N | N | N | 500 | 32 | DC | + | 2 | 250 | NGSAW | 690 | 10 | 492 | 610 | 27 | [10 empty] | Chandel&-1985W1
0.1 | 0.22 | 0.55 | 0.009 | 0.013 | 0.21 | 2.68 | 1.05 |  |  |  |  | 0.026 | N | N | 0.02 | N | N | N | N | N | 500 | 32 | DC | + | 2 | 250 | NGSAW | 690 | 10 |  |  |  |  | 24 | 193 | [7 empty] | Chandel&-1985W1ch1
0.1 | 0.22 | 0.55 | 0.009 | 0.013 | 0.21 | 2.68 | 1.05 |  |  |  |  | 0.026 | N | N | 0.02 | N | N | N | N | N | 500 | 32 | DC | + | 2 | 250 | NGSAW | 690 | 10 |  |  |  |  | 0 | 164 | [7 empty] | Chandel&-1985W1ch2
0.1 | 0.22 | 0.55 | 0.009 | 0.013 | 0.21 | 2.68 | 1.05 |  |  |  |  | 0.026 | N | N | 0.02 | N | N | N | N | N | 500 | 32 | DC | + | 2 | 250 | NGSAW | 690 | 10 |  |  |  |  | -20 | 147 | [7 empty] | Chandel&-1985W1ch3
0.1 | 0.22 | 0.55 | 0.009 | 0.013 | 0.21 | 2.68 | 1.05 |  |  |  |  | 0.026 | N | N | 0.02 | N | N | N | N | N | 500 | 32 | DC | + | 2 | 250 | NGSAW | 690 | 10 |  |  |  |  | -40 | 72 | [7 empty] | Chandel&-1985W1ch4
0.1 | 0.22 | 0.55 | 0.009 | 0.013 | 0.21 | 2.68 | 1.05 |  |  |  |  | 0.026 | N | N | 0.02 | N | N | N | N | N | 500 | 32 | DC | + | 2 | 250 | NGSAW | 690 | 10 |  |  |  |  | -60 | 15 | [7 empty] | Chandel&-1985W1ch5
0.06 | 0.49 | 0.67 | 0.011 | 0.009 | 0.21 | 2.63 | 1.06 |  |  |  |  | 0.085 | N | N | 0.015 | N | N | N | N | N | 500 | 32 | DC | + | 2 | 250 | NGSAW | 690 | 10 | 469 | 592 | 27 | [10 empty] | Chandel&-1985W2
0.06 | 0.49 | 0.67 | 0.011 | 0.009 | 0.21 | 2.63 | 1.06 |  |  |  |  | 0.085 | N | N | 0.015 | N | N | N | N | N | 500 | 32 | DC | + | 2 | 250 | NGSAW | 690 | 10 |  |  |  |  | 22 | 96 | [7 empty] | Chandel&-1985W2ch1
0.06 | 0.49 | 0.67 | 0.011 | 0.009 | 0.21 | 2.63 | 1.06 |  |  |  |  | 0.085 | N | N | 0.015 | N | N | N | N | N | 500 | 32 | DC | + | 2 | 250 | NGSAW | 690 | 10 |  |  |  |  | 0 | 68 | [7 empty] | Chandel&-1985W2ch2
0.06 | 0.49 | 0.67 | 0.011 | 0.009 | 0.21 | 2.63 | 1.06 |  |  |  |  | 0.085 | N | N | 0.015 | N | N | N | N | N | 500 | 32 | DC | + | 2 | 250 | NGSAW | 690 | 10 |  |  |  |  | -20 | 38 | [7 empty] | Chandel&-1985W2ch3
0.06 | 0.49 | 0.67 | 0.011 | 0.009 | 0.21 | 2.63 | 1.06 |  |  |  |  | 0.085 | N | N | 0.015 | N | N | N | N | N | 500 | 32 | DC | + | 2 | 250 | NGSAW | 690 | 10 |  |  |  |  | -40 | 15 | [7 empty] | Chandel&-1985W2ch4
0.1 | 0.19 | 0.53 | 0.007 | 0.007 | 0.2 | 2.7 | 1.03 |  |  |  |  | 0.022 | N | N | 0.015 | N | N | N | N | N | 500 | 32 | DC | + | 2 | 250 | NGSAW | 690 | 10 | 456 | 592 | 29 | [10 empty] | Chandel&-1985W3
0.1 | 0.19 | 0.53 | 0.007 | 0.007 | 0.2 | 2.7 | 1.03 |  |  |  |  | 0.022 | N | N | 0.015 | N | N | N | N | N | 500 | 32 | DC | + | 2 | 250 | NGSAW | 690 | 10 |  |  |  |  | 24 | 270 | [7 empty] | Chandel&-1985W3ch1
0.1 | 0.19 | 0.53 | 0.007 | 0.007 | 0.2 | 2.7 | 1.03 |  |  |  |  | 0.022 | N | N | 0.015 | N | N | N | N | N | 500 | 32 | DC | + | 2 | 250 | NGSAW | 690 | 10 |  |  |  |  | 0 | 238 | [7 empty] | Chandel&-1985W3ch2
0.1 | 0.19 | 0.53 | 0.007 | 0.007 | 0.2 | 2.7 | 1.03 |  |  |  |  | 0.022 | N | N | 0.015 | N | N | N | N | N | 500 | 32 | DC | + | 2 | 250 | NGSAW | 690 | 10 |  |  |  |  | -20 | 176 | [7 empty] | Chandel&-1985W3ch3
0.1 | 0.19 | 0.53 | 0.007 | 0.007 | 0.2 | 2.7 | 1.03 |  |  |  |  | 0.022 | N | N | 0.015 | N | N | N | N | N | 500 | 32 | DC | + | 2 | 250 | NGSAW | 690 | 10 |  |  |  |  | -40 | 157 | [7 empty] | Chandel&-1985W3ch4
0.1 | 0.19 | 0.53 | 0.007 | 0.007 | 0.2 | 2.7 | 1.03 |  |  |  |  | 0.022 | N | N | 0.015 | N | N | N | N | N | 500 | 32 | DC | + | 2 | 250 | NGSAW | 690 | 10 |  |  |  |  | -60 | 53 | [7 empty] | Chandel&-1985W3ch5
0.09 | 0.24 | 0.68 | 0.013 | 0.006 | 0.2 | 2.22 | 1.03 |  |  |  |  | 0.052 | N | N | 0.01 | N | N | N | N | N | 500 | 30 | DC | + | 3.6 | 200 | NGGMA | 690 | 10 | 535 | 627 | 23 | [10 empty] | Chandel&-1985W4
0.09 | 0.24 | 0.68 | 0.013 | 0.006 | 0.2 | 2.22 | 1.03 |  |  |  |  | 0.052 | N | N | 0.01 | N | N | N | N | N | 500 | 30 | DC | + | 3.6 | 200 | NGGMA | 690 | 10 |  |  |  |  | 27 | 144 | [7 empty] | Chandel&-1985W4ch1
0.09 | 0.24 | 0.68 | 0.013 | 0.006 | 0.2 | 2.22 | 1.03 |  |  |  |  | 0.052 | N | N | 0.01 | N | N | N | N | N | 500 | 30 | DC | + | 3.6 | 200 | NGGMA | 690 | 10 |  |  |  |  | 2 | 127 | [7 empty] | Chandel&-1985W4ch2
0.09 | 0.24 | 0.68 | 0.013 | 0.006 | 0.2 | 2.22 | 1.03 |  |  |  |  | 0.052 | N | N | 0.01 | N | N | N | N | N | 500 | 30 | DC | + | 3.6 | 200 | NGGMA | 690 | 10 |  |  |  |  | -20 | 111 | [7 empty] | Chandel&-1985W4ch3
0.09 | 0.24 | 0.68 | 0.013 | 0.006 | 0.2 | 2.22 | 1.03 |  |  |  |  | 0.052 | N | N | 0.01 | N | N | N | N | N | 500 | 30 | DC | + | 3.6 | 200 | NGGMA | 690 | 10 |  |  |  |  | -40 | 81 | [7 empty] | Chandel&-1985W4ch4
0.09 | 0.24 | 0.68 | 0.013 | 0.006 | 0.2 | 2.22 | 1.03 |  |  |  |  | 0.052 | N | N | 0.01 | N | N | N | N | N | 500 | 30 | DC | + | 3.6 | 200 | NGGMA | 690 | 10 |  |  |  |  | -60 | 36 | [7 empty] | Chandel&-1985W4ch5
0.11 | 0.14 | 0.73 | 0.002 | 0.005 |  | 2.3 | 1.03 | 0.27 |  |  |  | 0.0254 | N | 0.0026 | N | N | 0.02 | N | N | N | 500 | 29 | AC | 0 | 2.9 | 200 | SA | 690 | 8 |  | 738 | [11 empty] | Icici&-1992-CM1
0.11 | 0.14 | 0.73 | 0.002 | 0.005 |  | 2.3 | 1.03 | 0.27 |  |  |  | 0.0254 | N | 0.0026 | N | N | 0.02 | N | N | N | 500 | 29 | AC | 0 | 2.9 | 200 | SA | 690 | 8 |  |  |  |  | -40 | 10 | [7 empty] | Icici&-1992-CM1ch1
0.11 | 0.14 | 0.73 | 0.002 | 0.005 |  | 2.3 | 1.03 | 0.27 |  |  |  | 0.0254 | N | 0.0026 | N | N | 0.02 | N | N | N | 500 | 29 | AC | 0 | 2.9 | 200 | SA | 690 | 8 |  |  |  |  | -40 | 12 | [7 empty] | Icici&-1992-CM1ch2
0.11 | 0.14 | 0.73 | 0.002 | 0.005 |  | 2.3 | 1.03 | 0.27 |  |  |  | 0.0254 | N | 0.0026 | N | N | 0.02 | N | N | N | 500 | 29 | AC | 0 | 2.9 | 200 | SA | 690 | 8 |  |  |  |  | -40 | 17 | [7 empty] | Icici&-1992-CM1ch3
0.11 | 0.14 | 0.73 | 0.002 | 0.005 |  | 2.3 | 1.03 | 0.27 |  |  |  | 0.0254 | N | 0.0026 | N | N | 0.02 | N | N | N | 500 | 29 | AC | 0 | 2.9 | 200 | SA | 690 | 8 |  |  |  |  | -20 | 13 | [7 empty] | Icici&-1992-CM1ch4
0.11 | 0.14 | 0.73 | 0.002 | 0.005 |  | 2.3 | 1.03 | 0.27 |  |  |  | 0.0254 | N | 0.0026 | N | N | 0.02 | N | N | N | 500 | 29 | AC | 0 | 2.9 | 200 | SA | 690 | 8 |  |  |  |  | -20 | 18 | [7 empty] | Icici&-1992-CM1ch5
0.11 | 0.14 | 0.73 | 0.002 | 0.005 |  | 2.3 | 1.03 | 0.27 |  |  |  | 0.0254 | N | 0.0026 | N | N | 0.02 | N | N | N | 500 | 29 | AC | 0 | 2.9 | 200 | SA | 690 | 8 |  |  |  |  | -20 | 22 | [7 empty] | Icici&-1992-CM1ch6
0.11 | 0.14 | 0.73 | 0.002 | 0.005 |  | 2.3 | 1.03 | 0.27 |  |  |  | 0.0254 | N | 0.0026 | N | N | 0.02 | N | N | N | 500 | 29 | AC | 0 | 2.9 | 200 | SA | 690 | 24 |  | 685 | [11 empty] | Icici&-1992-CM1
0.12 | 0.14 | 1.03 | 0.002 | 0.006 |  | 2.3 | 1.03 | 0.27 |  |  |  | 0.0166 | N | 0.0022 | N | N | 0.02 | N | N | N | 500 | 29 | AC | 0 | 2.9 | 200 | SA | 690 | 8 |  | 745 | [11 empty] | Icici&-1992-CM2
0.12 | 0.14 | 1.03 | 0.002 | 0.006 |  | 2.3 | 1.03 | 0.27 |  |  |  | 0.0166 | N | 0.0022 | N | N | 0.02 | N | N | N | 500 | 29 | AC | 0 | 2.9 | 200 | SA | 690 | 8 |  |  |  |  | -40 | 37 | [7 empty] | Icici&-1992-CM2ch1
0.12 | 0.14 | 1.03 | 0.002 | 0.006 |  | 2.3 | 1.03 | 0.27 |  |  |  | 0.0166 | N | 0.0022 | N | N | 0.02 | N | N | N | 500 | 29 | AC | 0 | 2.9 | 200 | SA | 690 | 8 |  |  |  |  | -40 | 53 | [7 empty] | Icici&-1992-CM2ch2
0.12 | 0.14 | 1.03 | 0.002 | 0.006 |  | 2.3 | 1.03 | 0.27 |  |  |  | 0.0166 | N | 0.0022 | N | N | 0.02 | N | N | N | 500 | 29 | AC | 0 | 2.9 | 200 | SA | 690 | 8 |  |  |  |  | -20 | 96 | [7 empty] | Icici&-1992-CM2ch2
0.12 | 0.14 | 1.03 | 0.002 | 0.006 |  | 2.3 | 1.03 | 0.27 |  |  |  | 0.0166 | N | 0.0022 | N | N | 0.02 | N | N | N | 500 | 29 | AC | 0 | 2.9 | 200 | SA | 690 | 8 |  |  |  |  | -20 | 149 | [7 empty] | Icici&-1992-CM2ch4
0.12 | 0.14 | 1.03 | 0.002 | 0.006 |  | 2.3 | 1.03 | 0.27 |  |  |  | 0.0166 | N | 0.0022 | N | N | 0.02 | N | N | N | 500 | 29 | AC | 0 | 2.9 | 200 | SA | 690 | 8 |  |  |  |  | -20 | 172 | [7 empty] | Icici&-1992-CM2ch5
0.12 | 0.14 | 1.03 | 0.002 | 0.006 |  | 2.3 | 1.03 | 0.27 |  |  |  | 0.0166 | N | 0.0022 | N | N | 0.02 | N | N | N | 500 | 29 | AC | 0 | 2.9 | 200 | SA | 690 | 24 |  | 696 | [11 empty] | Icici&-1992-CM2
0.14 | 0.18 | 0.75 | 0.002 | 0.005 |  | 2.3 | 1.01 | 0.27 |  |  |  | 0.0256 | N | 0.0021 | N | N | 0.02 | N | N | N | 500 | 29 | AC | 0 | 2.9 | 200 | SA | 690 | 8 |  | 770 | [11 empty] | Icici&-1992-CM3
0.14 | 0.18 | 0.75 | 0.002 | 0.005 |  | 2.3 | 1.01 | 0.27 |  |  |  | 0.0256 | N | 0.0021 | N | N | 0.02 | N | N | N | 500 | 29 | AC | 0 | 2.9 | 200 | SA | 690 | 8 |  |  |  |  | -40 | 24 | [7 empty] | Icici&-1992-CM3ch1
0.14 | 0.18 | 0.75 | 0.002 | 0.005 |  | 2.3 | 1.01 | 0.27 |  |  |  | 0.0256 | N | 0.0021 | N | N | 0.02 | N | N | N | 500 | 29 | AC | 0 | 2.9 | 200 | SA | 690 | 8 |  |  |  |  | -40 | 37 | [7 empty] | Icici&-1992-CM3ch2
0.14 | 0.18 | 0.75 | 0.002 | 0.005 |  | 2.3 | 1.01 | 0.27 |  |  |  | 0.0256 | N | 0.0021 | N | N | 0.02 | N | N | N | 500 | 29 | AC | 0 | 2.9 | 200 | SA | 690 | 8 |  |  |  |  | -40 | 52 | [7 empty] | Icici&-1992-CM3ch3
0.14 | 0.18 | 0.75 | 0.002 | 0.005 |  | 2.3 | 1.01 | 0.27 |  |  |  | 0.0256 | N | 0.0021 | N | N | 0.02 | N | N | N | 500 | 29 | AC | 0 | 2.9 | 200 | SA | 690 | 8 |  |  |  |  | -20 | 37 | [7 empty] | Icici&-1992-CM3ch4
0.14 | 0.18 | 0.75 | 0.002 | 0.005 |  | 2.3 | 1.01 | 0.27 |  |  |  | 0.0256 | N | 0.0021 | N | N | 0.02 | N | N | N | 500 | 29 | AC | 0 | 2.9 | 200 | SA | 690 | 8 |  |  |  |  | -20 | 80 | [7 empty] | Icici&-1992-CM3ch5
0.14 | 0.18 | 0.75 | 0.002 | 0.005 |  | 2.3 | 1.01 | 0.27 |  |  |  | 0.0256 | N | 0.0021 | N | N | 0.02 | N | N | N | 500 | 29 | AC | 0 | 2.9 | 200 | SA | 690 | 24 |  | 714 | [11 empty] | Icici&-1992-CM3
0.12 | 0.14 | 1.34 | 0.002 | 0.008 |  | 2.23 | 1 | 0.31 |  |  |  | 0.0292 | N | 0.0037 | N | N | 0.02 | N | N | N | 500 | 29 | AC | 0 | 2.9 | 200 | SA | 690 | 8 |  |  | 25.3 | 73.2 | [9 empty] | Icici&-1992-N1a
0.12 | 0.13 | 1.29 | 0.002 | 0.009 |  | 2.26 | 0.99 | 0.3 |  |  |  | 0.0344 | N | 0.0035 | N | N | 0.02 | N | N | N | 500 | 29 | AC | 0 | 2.9 | 200 | SA | 690 | 24 |  |  | 21.8 | 70.7 | [9 empty] | Icici&-1992-N1b
0.12 | 0.15 | 1.36 | 0.002 | 0.008 |  | 2.26 | 0.99 | 0.32 |  |  |  | 0.0243 | N | 0.0101 | N | N | 0.02 | N | N | N | 500 | 29 | AC | 0 | 2.9 | 200 | SA | 690 | 8 |  |  | 24.3 | 72.4 | [9 empty] | Icici&-1992-N2a
0.11 | 0.14 | 1.32 | 0.002 | 0.008 |  | 2.27 | 1 | 0.32 |  |  |  | 0.0334 | N | 0.0127 | N | N | 0.02 | N | N | N | 500 | 29 | AC | 0 | 2.9 | 200 | SA | 690 | 24 |  |  | 22.4 | 69.1 | [9 empty] | Icici&-1992-N2b
0.12 | 0.13 | 1.23 | 0.002 | 0.008 |  | 2.29 | 1.01 | 0.32 |  |  |  | 0.0303 | N | 0.0166 | N | N | 0.02 | N | N | N | 500 | 29 | AC | 0 | 2.9 | 200 | SA | 690 | 8 |  |  | 24.7 | 69.9 | [9 empty] | Icici&-1992-N3a
0.11 | 0.13 | 1.2 | 0.002 | 0.008 |  | 2.26 | 1 | 0.31 |  |  |  | 0.0283 | N | 0.0156 | N | N | 0.02 | N | N | N | 500 | 29 | AC | 0 | 2.9 | 200 | SA | 690 | 24 |  |  | 21.6 | 69.8 | [9 empty] | Icici&-1992-N3b
0.12 | 0.15 | 1.28 | 0.002 | 0.008 |  | 2.27 | 1 | 0.31 |  |  |  | 0.0237 | N | 0.0245 | N | N | 0.02 | N | N | N | 500 | 29 | AC | 0 | 2.9 | 200 | SA | 690 | 8 |  |  | 20.8 | 68.8 | [9 empty] | Icici&-1992-N4a
0.12 | 0.13 | 1.18 | 0.002 | 0.007 |  | 2.26 | 1 | 0.31 |  |  |  | 0.0286 | N | 0.0312 | N | N | 0.02 | N | N | N | 500 | 29 | AC | 0 | 2.9 | 200 | SA | 690 | 24 |  |  | 21.7 | 67 | [9 empty] | Icici&-1992-N4b
0.084 | 0.415 | 1.24 | 0.011 | 0.015 | 0.05 | 0.037 | 0.385 |  | 0.105 |  |  | 0.048 | N | 0.0086 | N | N | N | 0.006 | 0.015 | 0.0005 |  |  | DC | + | 2.4 | 100 | SA | 550 | 1.83 | 529 | 635 | 25.6 | 70 | [9 empty] | Blond&-1984-A530a
0.084 | 0.415 | 1.24 | 0.011 | 0.015 | 0.05 | 0.037 | 0.385 |  | 0.105 |  |  | 0.048 | N | 0.0086 | N | N | N | 0.006 | 0.015 | 0.0005 |  |  | DC | + | 2.4 | 100 | SA | 550 | 1.83 | 473 | 605 | 28.8 | 73 | [9 empty] | Blond&-1984-A530b
0.084 | 0.415 | 1.24 | 0.011 | 0.015 | 0.05 | 0.037 | 0.385 |  | 0.105 |  |  | 0.048 | N | 0.0086 | N | N | N | 0.006 | 0.015 | 0.0005 |  |  | DC | + | 2.4 | 100 | SA | 550 | 1.83 | 557 | 658 | 23.8 | 68.5 | [9 empty] | Blond&-1984-A530c
0.084 | 0.415 | 1.24 | 0.011 | 0.015 | 0.05 | 0.037 | 0.385 |  | 0.105 |  |  | 0.048 | N | 0.0086 | N | N | N | 0.006 | 0.015 | 0.0005 |  |  | DC | + | 2.4 | 100 | SA | 550 | 1.83 |  |  |  |  | -40 | 96 | [7 empty] | Blond&-1984-A530d
0.084 | 0.415 | 1.24 | 0.011 | 0.015 | 0.05 | 0.037 | 0.385 |  | 0.105 |  |  | 0.048 | N | 0.0086 | N | N | N | 0.006 | 0.015 | 0.0005 |  |  | DC | + | 2.4 | 100 | SA | 550 | 1.83 |  |  |  |  | -79 | 40 | [7 empty] | Blond&-1984-A530e
0.084 | 0.415 | 1.24 | 0.011 | 0.015 | 0.05 | 0.037 | 0.385 |  | 0.105 |  |  | 0.048 | N | 0.0086 | N | N | N | 0.006 | 0.015 | 0.0005 |  |  | DC | + | 2.4 | 100 | SA | 550 | 1.83 | [7 empty] | -51 | [5 empty] | Blond&-1984-A530f
0.084 | 0.3 | 0.54 | 0.005 | 0.008 | 0.036 | 2.2 | 1.05 |  | 0.035 |  |  | 0.066 | N | 0.0066 | N | N | N | 0.004 | 0.007 | 0.0004 |  |  | DC | + | 2.4 | 175 | SA | 690 | 2.33 | 496 | 638 | 23.3 | 73 | [9 empty] | Blond&-1984-10CD9.10a
0.084 | 0.3 | 0.54 | 0.005 | 0.008 | 0.036 | 2.2 | 1.05 |  | 0.035 |  |  | 0.066 | N | 0.0066 | N | N | N | 0.004 | 0.007 | 0.0004 |  |  | DC | + | 2.4 | 175 | SA | 690 | 2.33 | 524 | 664 | 23.6 | 66.5 | [9 empty] | Blond&-1984-10CD9.10b
0.084 | 0.3 | 0.54 | 0.005 | 0.008 | 0.036 | 2.2 | 1.05 |  | 0.035 |  |  | 0.066 | N | 0.0066 | N | N | N | 0.004 | 0.007 | 0.0004 |  |  | DC | + | 2.4 | 175 | SA | 690 | 2.33 | 530 | 653 | 21.5 | 69 | [9 empty] | Blond&-1984-10CD9.10c
0.084 | 0.3 | 0.54 | 0.005 | 0.008 | 0.036 | 2.2 | 1.05 |  | 0.035 |  |  | 0.066 | N | 0.0066 | N | N | N | 0.004 | 0.007 | 0.0004 |  |  | DC | + | 2.4 | 175 | SA | 690 | 2.33 |  |  |  |  | 0 | 118 | [7 empty] | Blond&-1984-10CD9.10d
0.084 | 0.3 | 0.54 | 0.005 | 0.008 | 0.036 | 2.2 | 1.05 |  | 0.035 |  |  | 0.066 | N | 0.0066 | N | N | N | 0.004 | 0.007 | 0.0004 |  |  | DC | + | 2.4 | 175 | SA | 690 | 2.33 |  |  |  |  | -50 | 40 | [7 empty] | Blond&-1984-10CD9.10e
0.084 | 0.3 | 0.54 | 0.005 | 0.008 | 0.036 | 2.2 | 1.05 |  | 0.035 |  |  | 0.066 | N | 0.0066 | N | N | N | 0.004 | 0.007 | 0.0004 |  |  | DC | + | 2.4 | 175 | SA | 690 | 2.33 | [7 empty] | -34 | [5 empty] | Blond&-1984-10CD9.10f
0.06 | 0.2 | 1.15 | 0.007 | 0.017 | 0.16 | 0.052 | 0.45 |  | 0.128 |  |  | 0.035 | N | 0.0097 | N | N | N | 0.014 | 0.016 | 0.0015 |  |  | DC | + | 2.4 | 125 | SA | 605 | 1.92 | 598 | 678 | 24.5 | 74 | [9 empty] | Blond&-1984-14MNDV5a
0.06 | 0.2 | 1.15 | 0.007 | 0.017 | 0.16 | 0.052 | 0.45 |  | 0.128 |  |  | 0.035 | N | 0.0097 | N | N | N | 0.014 | 0.016 | 0.0015 |  |  | DC | + | 2.4 | 125 | SA | 605 | 1.92 | 663 | 730 | 22.5 | 66.5 | [9 empty] | Blond&-1984-14MNDV5b
0.06 | 0.2 | 1.15 | 0.007 | 0.017 | 0.16 | 0.052 | 0.45 |  | 0.128 |  |  | 0.035 | N | 0.0097 | N | N | N | 0.014 | 0.016 | 0.0015 |  |  | DC | + | 2.4 | 125 | SA | 605 | 1.92 | 630 | 708 | 24.8 | 63 | [9 empty] | Blond&-1984-14MNDV5c
0.06 | 0.2 | 1.15 | 0.007 | 0.017 | 0.16 | 0.052 | 0.45 |  | 0.128 |  |  | 0.035 | N | 0.0097 | N | N | N | 0.014 | 0.016 | 0.0015 |  |  | DC | + | 2.4 | 125 | SA | 605 | 1.92 |  |  |  |  | -10 | 80 | [7 empty] | Blond&-1984-14MNDV5d
0.06 | 0.2 | 1.15 | 0.007 | 0.017 | 0.16 | 0.052 | 0.45 |  | 0.128 |  |  | 0.035 | N | 0.0097 | N | N | N | 0.014 | 0.016 | 0.0015 |  |  | DC | + | 2.4 | 125 | SA | 605 | 1.92 |  |  |  |  | -43 | 40 | [7 empty] | Blond&-1984-14MNDV5e
0.06 | 0.2 | 1.15 | 0.007 | 0.017 | 0.16 | 0.052 | 0.45 |  | 0.128 |  |  | 0.035 | N | 0.0097 | N | N | N | 0.014 | 0.016 | 0.0015 |  |  | DC | + | 2.4 | 125 | SA | 605 | 1.92 | [7 empty] | -35 | [5 empty] | Blond&-1984-14MNDV5f
0.11 | 0.18 | 0.7 |  |  | 0.13 | 2.28 | 0.27 |  |  |  |  | N | N | 0.0062 | N | N | 0.02 | N | N | N | 535 | 63 | AC | 0 | 1.8 | 225 | TSA | 690 | 24 | 606 | 707 | 22 | 63 | [9 empty] | Natsume-1990-hl
0.1 | 0.17 | 0.67 |  |  | 0.14 | 2.31 | 0.29 |  |  |  |  | N | N | 0.024 | N | N | 0.024 | N | N | N | 535 | 63 | AC | 0 | 1.8 | 225 | TSA | 690 | 24 | 596 | 703 | 20 | 62 | [9 empty] | Natsume-1990-hh
0.11 | 0.17 | 0.65 |  |  | 0.02 | 2.28 | 0.27 |  |  |  |  | N | N | 0.0068 | N | N | 0.0068 | N | N | N | 535 | 63 | AC | 0 | 1.8 | 225 | TSA | 690 | 24 | 597 | 700 | 22 | 58 | [9 empty] | Natsume-1990-ll
0.1 | 0.16 | 0.61 |  |  | 0.02 | 2.27 | 0.27 |  |  |  |  | N | N | 0.026 | N | N | 0.026 | N | N | N | 535 | 63 | AC | 0 | 1.8 | 225 | TSA | 690 | 24 | 608 | 702 | 21 | 60 | [9 empty] | Natsume-1990-lh
0.07 | 0.08 | 0.98 | 0.01 | 0.01 | 0.27 | 2.07 | 1.07 | 0.015 |  |  |  | 0.0891 | N | 0.0097 | N | N | N | 9e-07 | 1e-06 | 8e-07 | 300 | 28 | DC | + | 2.04 | 150 | FCA | 690 | 10 | 440 | 540 | 24 | 67 | [9 empty] | Mart-A
0.07 | 0.08 | 0.98 | 0.01 | 0.01 | 0.27 | 2.07 | 1.07 | 0.015 |  |  |  | 0.0891 | N | 0.0097 | N | N | N | 9e-07 | 1e-06 | 8e-07 | 300 | 28 | DC | + | 2.04 | 150 | FCA | 690 | 10 |  |  |  |  | -80 | 9 | [7 empty] | Mart-Aa
0.07 | 0.08 | 0.98 | 0.01 | 0.01 | 0.27 | 2.07 | 1.07 | 0.015 |  |  |  | 0.0891 | N | 0.0097 | N | N | N | 9e-07 | 1e-06 | 8e-07 | 300 | 28 | DC | + | 2.04 | 150 | FCA | 690 | 10 |  |  |  |  | -70 | 9 | [7 empty] | Mart-Ab
0.07 | 0.08 | 0.98 | 0.01 | 0.01 | 0.27 | 2.07 | 1.07 | 0.015 |  |  |  | 0.0891 | N | 0.0097 | N | N | N | 9e-07 | 1e-06 | 8e-07 | 300 | 28 | DC | + | 2.04 | 150 | FCA | 690 | 10 |  |  |  |  | -60 | 9 | [7 empty] | Mart-Ac
0.07 | 0.08 | 0.98 | 0.01 | 0.01 | 0.27 | 2.07 | 1.07 | 0.015 |  |  |  | 0.0891 | N | 0.0097 | N | N | N | 9e-07 | 1e-06 | 8e-07 | 300 | 28 | DC | + | 2.04 | 150 | FCA | 690 | 10 |  |  |  |  | -40 | 19 | [7 empty] | Mart-Ad
0.07 | 0.08 | 0.98 | 0.01 | 0.01 | 0.27 | 2.07 | 1.07 | 0.015 |  |  |  | 0.0891 | N | 0.0097 | N | N | N | 9e-07 | 1e-06 | 8e-07 | 300 | 28 | DC | + | 2.04 | 150 | FCA | 690 | 10 |  |  |  |  | -30 | 28 | [7 empty] | Mart-Ae
0.07 | 0.08 | 0.98 | 0.01 | 0.01 | 0.27 | 2.07 | 1.07 | 0.015 |  |  |  | 0.0891 | N | 0.0097 | N | N | N | 9e-07 | 1e-06 | 8e-07 | 300 | 28 | DC | + | 2.04 | 150 | FCA | 690 | 10 |  |  |  |  | -20 | 43 | [7 empty] | Mart-Af
0.07 | 0.08 | 0.98 | 0.01 | 0.01 | 0.27 | 2.07 | 1.07 | 0.015 |  |  |  | 0.0891 | N | 0.0097 | N | N | N | 9e-07 | 1e-06 | 8e-07 | 300 | 28 | DC | + | 2.04 | 150 | FCA | 690 | 10 |  |  |  |  | 0 | 117 | [7 empty] | Mart-Ag
0.07 | 0.08 | 0.98 | 0.01 | 0.01 | 0.27 | 2.07 | 1.07 | 0.015 |  |  |  | 0.0891 | N | 0.0097 | N | N | N | 9e-07 | 1e-06 | 8e-07 | 300 | 28 | DC | + | 2.04 | 150 | FCA | 690 | 10 |  |  |  |  | 20 | 179 | [7 empty] | Mart-Ah
0.07 | 0.08 | 0.98 | 0.01 | 0.01 | 0.27 | 2.07 | 1.07 | 0.015 |  |  |  | 0.0891 | N | 0.0097 | N | N | N | 9e-07 | 1e-06 | 8e-07 | 300 | 28 | DC | + | 2.04 | 150 | FCA | 690 | 10 |  |  |  |  | 40 | 204 | [7 empty] | Mart-Ai
0.07 | 0.08 | 0.98 | 0.01 | 0.01 | 0.27 | 2.07 | 1.07 | 0.015 |  |  |  | 0.0891 | N | 0.0097 | N | N | N | 9e-07 | 1e-06 | 8e-07 | 300 | 28 | DC | + | 2.04 | 150 | FCA | 690 | 10 |  |  |  |  | 60 | 210 | [7 empty] | Mart-Aj
0.07 | 0.08 | 0.98 | 0.01 | 0.01 | 0.27 | 2.07 | 1.07 | 0.015 |  |  |  | 0.0891 | N | 0.0097 | N | N | N | 9e-07 | 1e-06 | 8e-07 | 300 | 28 | DC | + | 2.04 | 150 | FCA | 690 | 10 |  |  |  |  | 70 | 210 | [7 empty] | Mart-Ak
0.048 | 0.13 | 1.06 | 0.014 | 0.016 | 0.23 | 2.02 | 1.3 | 0.02 |  |  |  | 0.0768 | N | 0.0266 | N | N | N | 8e-07 | 3e-06 | 8e-07 | 300 | 28 | DC | + | 1.96 | 150 | FCA | 690 | 10 | 506 | 598 | 22 | 70 | [9 empty] | Mart-B
0.048 | 0.13 | 1.06 | 0.014 | 0.016 | 0.23 | 2.02 | 1.3 | 0.02 |  |  |  | 0.0768 | N | 0.0266 | N | N | N | 8e-07 | 3e-06 | 8e-07 | 300 | 28 | DC | + | 1.96 | 150 | FCA | 690 | 10 |  |  |  |  | -70 | 6 | [7 empty] | Mart-Ba
0.048 | 0.13 | 1.06 | 0.014 | 0.016 | 0.23 | 2.02 | 1.3 | 0.02 |  |  |  | 0.0768 | N | 0.0266 | N | N | N | 8e-07 | 3e-06 | 8e-07 | 300 | 28 | DC | + | 1.96 | 150 | FCA | 690 | 10 |  |  |  |  | -60 | 6 | [7 empty] | Mart-Bs
0.048 | 0.13 | 1.06 | 0.014 | 0.016 | 0.23 | 2.02 | 1.3 | 0.02 |  |  |  | 0.0768 | N | 0.0266 | N | N | N | 8e-07 | 3e-06 | 8e-07 | 300 | 28 | DC | + | 1.96 | 150 | FCA | 690 | 10 |  |  |  |  | -40 | 15 | [7 empty] | Mart-Bc
0.048 | 0.13 | 1.06 | 0.014 | 0.016 | 0.23 | 2.02 | 1.3 | 0.02 |  |  |  | 0.0768 | N | 0.0266 | N | N | N | 8e-07 | 3e-06 | 8e-07 | 300 | 28 | DC | + | 1.96 | 150 | FCA | 690 | 10 |  |  |  |  | -20 | 68 | [7 empty] | Mart-Bd
0.048 | 0.13 | 1.06 | 0.014 | 0.016 | 0.23 | 2.02 | 1.3 | 0.02 |  |  |  | 0.0768 | N | 0.0266 | N | N | N | 8e-07 | 3e-06 | 8e-07 | 300 | 28 | DC | + | 1.96 | 150 | FCA | 690 | 10 |  |  |  |  | 0 | 120 | [7 empty] | Mart-Be
0.048 | 0.13 | 1.06 | 0.014 | 0.016 | 0.23 | 2.02 | 1.3 | 0.02 |  |  |  | 0.0768 | N | 0.0266 | N | N | N | 8e-07 | 3e-06 | 8e-07 | 300 | 28 | DC | + | 1.96 | 150 | FCA | 690 | 10 |  |  |  |  | 20 | 151 | [7 empty] | Mart-Bf
0.048 | 0.13 | 1.06 | 0.014 | 0.016 | 0.23 | 2.02 | 1.3 | 0.02 |  |  |  | 0.0768 | N | 0.0266 | N | N | N | 8e-07 | 3e-06 | 8e-07 | 300 | 28 | DC | + | 1.96 | 150 | FCA | 690 | 10 |  |  |  |  | 40 | 160 | [7 empty] | Mart-Bg
0.048 | 0.13 | 1.06 | 0.014 | 0.016 | 0.23 | 2.02 | 1.3 | 0.02 |  |  |  | 0.0768 | N | 0.0266 | N | N | N | 8e-07 | 3e-06 | 8e-07 | 300 | 28 | DC | + | 1.96 | 150 | FCA | 690 | 10 |  |  |  |  | 60 | 164 | [7 empty] | Mart-Bh
0.043 | 0.12 | 0.86 | 0.011 | 0.017 | 0.2 | 2.01 | 0.93 | 0.02 |  |  |  | 0.0922 | N | 0.0123 | N | N | N | 8e-07 | 8e-07 | 8e-07 | 300 | 20 | DC | + | 2.08 | 150 | FCA | 690 | 10 | 505 | 600 | 19 | 69 | [9 empty] | Mart-C
0.043 | 0.12 | 0.86 | 0.011 | 0.017 | 0.2 | 2.01 | 0.93 | 0.02 |  |  |  | 0.0922 | N | 0.0123 | N | N | N | 8e-07 | 8e-07 | 8e-07 | 300 | 20 | DC | + | 2.08 | 150 | FCA | 690 | 10 |  |  |  |  | -70 | 3 | [7 empty] | Mart-Ca
0.043 | 0.12 | 0.86 | 0.011 | 0.017 | 0.2 | 2.01 | 0.93 | 0.02 |  |  |  | 0.0922 | N | 0.0123 | N | N | N | 8e-07 | 8e-07 | 8e-07 | 300 | 20 | DC | + | 2.08 | 150 | FCA | 690 | 10 |  |  |  |  | -60 | 3 | [7 empty] | Mart-Cb
0.043 | 0.12 | 0.86 | 0.011 | 0.017 | 0.2 | 2.01 | 0.93 | 0.02 |  |  |  | 0.0922 | N | 0.0123 | N | N | N | 8e-07 | 8e-07 | 8e-07 | 300 | 20 | DC | + | 2.08 | 150 | FCA | 690 | 10 |  |  |  |  | -20 | 9 | [7 empty] | Mart-Cc
0.043 | 0.12 | 0.86 | 0.011 | 0.017 | 0.2 | 2.01 | 0.93 | 0.02 |  |  |  | 0.0922 | N | 0.0123 | N | N | N | 8e-07 | 8e-07 | 8e-07 | 300 | 20 | DC | + | 2.08 | 150 | FCA | 690 | 10 |  |  |  |  | 0 | 12 | [7 empty] | Mart-Cd
0.043 | 0.12 | 0.86 | 0.011 | 0.017 | 0.2 | 2.01 | 0.93 | 0.02 |  |  |  | 0.0922 | N | 0.0123 | N | N | N | 8e-07 | 8e-07 | 8e-07 | 300 | 20 | DC | + | 2.08 | 150 | FCA | 690 | 10 |  |  |  |  | 10 | 43 | [7 empty] | Mart-Ce
0.043 | 0.12 | 0.86 | 0.011 | 0.017 | 0.2 | 2.01 | 0.93 | 0.02 |  |  |  | 0.0922 | N | 0.0123 | N | N | N | 8e-07 | 8e-07 | 8e-07 | 300 | 20 | DC | + | 2.08 | 150 | FCA | 690 | 10 |  |  |  |  | 20 | 65 | [7 empty] | Mart-Cf
0.043 | 0.12 | 0.86 | 0.011 | 0.017 | 0.2 | 2.01 | 0.93 | 0.02 |  |  |  | 0.0922 | N | 0.0123 | N | N | N | 8e-07 | 8e-07 | 8e-07 | 300 | 20 | DC | + | 2.08 | 150 | FCA | 690 | 10 |  |  |  |  | 30 | 65 | [7 empty] | Mart-Cg
0.042 | 0.14 | 1.33 | 0.012 | 0.015 | 0.26 | 2.39 | 1.21 | 0.015 |  |  |  | 0.0735 | N | 0.0236 | N | N | N | 8e-07 | 1.6e-06 | 8e-07 | 300 | 28 | DC | + | 1.96 | 150 | FCA | 690 | 10 | 520 | 620 | 20 | 54 | [9 empty] | Mart-D
0.042 | 0.14 | 1.33 | 0.012 | 0.015 | 0.26 | 2.39 | 1.21 | 0.015 |  |  |  | 0.0735 | N | 0.0236 | N | N | N | 8e-07 | 1.6e-06 | 8e-07 | 300 | 28 | DC | + | 1.96 | 150 | FCA | 690 | 10 |  |  |  |  | -80 | 6 | [7 empty] | Mart-Da
0.042 | 0.14 | 1.33 | 0.012 | 0.015 | 0.26 | 2.39 | 1.21 | 0.015 |  |  |  | 0.0735 | N | 0.0236 | N | N | N | 8e-07 | 1.6e-06 | 8e-07 | 300 | 28 | DC | + | 1.96 | 150 | FCA | 690 | 10 |  |  |  |  | -70 | 6 | [7 empty] | Mart-Db
0.042 | 0.14 | 1.33 | 0.012 | 0.015 | 0.26 | 2.39 | 1.21 | 0.015 |  |  |  | 0.0735 | N | 0.0236 | N | N | N | 8e-07 | 1.6e-06 | 8e-07 | 300 | 28 | DC | + | 1.96 | 150 | FCA | 690 | 10 |  |  |  |  | -60 | 12 | [7 empty] | Mart-Dc
0.042 | 0.14 | 1.33 | 0.012 | 0.015 | 0.26 | 2.39 | 1.21 | 0.015 |  |  |  | 0.0735 | N | 0.0236 | N | N | N | 8e-07 | 1.6e-06 | 8e-07 | 300 | 28 | DC | + | 1.96 | 150 | FCA | 690 | 10 |  |  |  |  | -40 | 49 | [7 empty] | Mart-Dd
0.042 | 0.14 | 1.33 | 0.012 | 0.015 | 0.26 | 2.39 | 1.21 | 0.015 |  |  |  | 0.0735 | N | 0.0236 | N | N | N | 8e-07 | 1.6e-06 | 8e-07 | 300 | 28 | DC | + | 1.96 | 150 | FCA | 690 | 10 |  |  |  |  | -20 | 96 | [7 empty] | Mart-De
0.042 | 0.14 | 1.33 | 0.012 | 0.015 | 0.26 | 2.39 | 1.21 | 0.015 |  |  |  | 0.0735 | N | 0.0236 | N | N | N | 8e-07 | 1.6e-06 | 8e-07 | 300 | 28 | DC | + | 1.96 | 150 | FCA | 690 | 10 |  |  |  |  | 0 | 123 | [7 empty] | Mart-Df
0.042 | 0.14 | 1.33 | 0.012 | 0.015 | 0.26 | 2.39 | 1.21 | 0.015 |  |  |  | 0.0735 | N | 0.0236 | N | N | N | 8e-07 | 1.6e-06 | 8e-07 | 300 | 28 | DC | + | 1.96 | 150 | FCA | 690 | 10 |  |  |  |  | 20 | 139 | [7 empty] | Mart-Dg
0.042 | 0.14 | 1.33 | 0.012 | 0.015 | 0.26 | 2.39 | 1.21 | 0.015 |  |  |  | 0.0735 | N | 0.0236 | N | N | N | 8e-07 | 1.6e-06 | 8e-07 | 300 | 28 | DC | + | 1.96 | 150 | FCA | 690 | 10 |  |  |  |  | 40 | 135 | [7 empty] | Mart-Dh
0.042 | 0.14 | 1.33 | 0.012 | 0.015 | 0.26 | 2.39 | 1.21 | 0.015 |  |  |  | 0.0735 | N | 0.0236 | N | N | N | 8e-07 | 1.6e-06 | 8e-07 | 300 | 28 | DC | + | 1.96 | 150 | FCA | 690 | 10 |  |  |  |  | 60 | 148 | [7 empty] | Mart-Di
0.047 | 0.42 | 1 | 0.015 | 0.016 | 0.17 | 2.29 | 1.04 | 0.018 |  |  |  | 0.0695 | N | 0.0165 | N | N | N | 8e-07 | 3.4e-06 | 8e-07 | 300 | 28 | DC | + | 2.08 | 150 | FCA | 690 | 10 | 537 | 620 | 11 | 24 | [9 empty] | Mart-E
0.047 | 0.42 | 1 | 0.015 | 0.016 | 0.17 | 2.29 | 1.04 | 0.018 |  |  |  | 0.0695 | N | 0.0165 | N | N | N | 8e-07 | 3.4e-06 | 8e-07 | 300 | 28 | DC | + | 2.08 | 150 | FCA | 690 | 10 |  |  |  |  | -70 | 9 | [7 empty] | Mart-Ea
0.047 | 0.42 | 1 | 0.015 | 0.016 | 0.17 | 2.29 | 1.04 | 0.018 |  |  |  | 0.0695 | N | 0.0165 | N | N | N | 8e-07 | 3.4e-06 | 8e-07 | 300 | 28 | DC | + | 2.08 | 150 | FCA | 690 | 10 |  |  |  |  | -60 | 9 | [7 empty] | Mart-Eb
0.047 | 0.42 | 1 | 0.015 | 0.016 | 0.17 | 2.29 | 1.04 | 0.018 |  |  |  | 0.0695 | N | 0.0165 | N | N | N | 8e-07 | 3.4e-06 | 8e-07 | 300 | 28 | DC | + | 2.08 | 150 | FCA | 690 | 10 |  |  |  |  | -40 | 12 | [7 empty] | Mart-Ec
0.047 | 0.42 | 1 | 0.015 | 0.016 | 0.17 | 2.29 | 1.04 | 0.018 |  |  |  | 0.0695 | N | 0.0165 | N | N | N | 8e-07 | 3.4e-06 | 8e-07 | 300 | 28 | DC | + | 2.08 | 150 | FCA | 690 | 10 |  |  |  |  | -20 | 22 | [7 empty] | Mart-Ed
0.047 | 0.42 | 1 | 0.015 | 0.016 | 0.17 | 2.29 | 1.04 | 0.018 |  |  |  | 0.0695 | N | 0.0165 | N | N | N | 8e-07 | 3.4e-06 | 8e-07 | 300 | 28 | DC | + | 2.08 | 150 | FCA | 690 | 10 |  |  |  |  | 0 | 46 | [7 empty] | Mart-Ee
0.047 | 0.42 | 1 | 0.015 | 0.016 | 0.17 | 2.29 | 1.04 | 0.018 |  |  |  | 0.0695 | N | 0.0165 | N | N | N | 8e-07 | 3.4e-06 | 8e-07 | 300 | 28 | DC | + | 2.08 | 150 | FCA | 690 | 10 |  |  |  |  | 20 | 96 | [7 empty] | Mart-Ef
0.047 | 0.42 | 1 | 0.015 | 0.016 | 0.17 | 2.29 | 1.04 | 0.018 |  |  |  | 0.0695 | N | 0.0165 | N | N | N | 8e-07 | 3.4e-06 | 8e-07 | 300 | 28 | DC | + | 2.08 | 150 | FCA | 690 | 10 |  |  |  |  | 40 | 154 | [7 empty] | Mart-Eg
0.047 | 0.42 | 1 | 0.015 | 0.016 | 0.17 | 2.29 | 1.04 | 0.018 |  |  |  | 0.0695 | N | 0.0165 | N | N | N | 8e-07 | 3.4e-06 | 8e-07 | 300 | 28 | DC | + | 2.08 | 150 | FCA | 690 | 10 |  |  |  |  | 60 | 164 | [7 empty] | Mart-Eh
0.047 | 0.42 | 1 | 0.015 | 0.016 | 0.17 | 2.29 | 1.04 | 0.018 |  |  |  | 0.0695 | N | 0.0165 | N | N | N | 8e-07 | 3.4e-06 | 8e-07 | 300 | 28 | DC | + | 2.08 | 150 | FCA | 690 | 10 |  |  |  |  | 70 | 167 | [7 empty] | Mart-Ei
0.074 | 0.27 | 1.11 | 0.009 | 0.024 | 0.17 | 2.3 | 0.96 | 0.018 |  |  |  | 0.0556 | N | 0.0113 | N | N | N | 8e-07 | 3.2e-06 | 8e-07 | 290 | 29 | DC | + | 2 | 150 | FCA | 690 | 10 | 595 | 675 | 24 | 69 | [9 empty] | Mart-F
0.074 | 0.27 | 1.11 | 0.009 | 0.024 | 0.17 | 2.3 | 0.96 | 0.018 |  |  |  | 0.0556 | N | 0.0113 | N | N | N | 8e-07 | 3.2e-06 | 8e-07 | 290 | 29 | DC | + | 2 | 150 | FCA | 690 | 10 |  |  |  |  | -70 | 3 | [7 empty] | Mart-Fa
0.074 | 0.27 | 1.11 | 0.009 | 0.024 | 0.17 | 2.3 | 0.96 | 0.018 |  |  |  | 0.0556 | N | 0.0113 | N | N | N | 8e-07 | 3.2e-06 | 8e-07 | 290 | 29 | DC | + | 2 | 150 | FCA | 690 | 10 |  |  |  |  | -60 | 3 | [7 empty] | Mart-Fb
0.074 | 0.27 | 1.11 | 0.009 | 0.024 | 0.17 | 2.3 | 0.96 | 0.018 |  |  |  | 0.0556 | N | 0.0113 | N | N | N | 8e-07 | 3.2e-06 | 8e-07 | 290 | 29 | DC | + | 2 | 150 | FCA | 690 | 10 |  |  |  |  | -40 | 6 | [7 empty] | Mart-Fc
0.074 | 0.27 | 1.11 | 0.009 | 0.024 | 0.17 | 2.3 | 0.96 | 0.018 |  |  |  | 0.0556 | N | 0.0113 | N | N | N | 8e-07 | 3.2e-06 | 8e-07 | 290 | 29 | DC | + | 2 | 150 | FCA | 690 | 10 |  |  |  |  | -20 | 12 | [7 empty] | Mart-Fd
0.074 | 0.27 | 1.11 | 0.009 | 0.024 | 0.17 | 2.3 | 0.96 | 0.018 |  |  |  | 0.0556 | N | 0.0113 | N | N | N | 8e-07 | 3.2e-06 | 8e-07 | 290 | 29 | DC | + | 2 | 150 | FCA | 690 | 10 |  |  |  |  | 0 | 31 | [7 empty] | Mart-Fe
0.074 | 0.27 | 1.11 | 0.009 | 0.024 | 0.17 | 2.3 | 0.96 | 0.018 |  |  |  | 0.0556 | N | 0.0113 | N | N | N | 8e-07 | 3.2e-06 | 8e-07 | 290 | 29 | DC | + | 2 | 150 | FCA | 690 | 10 |  |  |  |  | 20 | 52 | [7 empty] | Mart-Ff
0.074 | 0.27 | 1.11 | 0.009 | 0.024 | 0.17 | 2.3 | 0.96 | 0.018 |  |  |  | 0.0556 | N | 0.0113 | N | N | N | 8e-07 | 3.2e-06 | 8e-07 | 290 | 29 | DC | + | 2 | 150 | FCA | 690 | 10 |  |  |  |  | 40 | 80 | [7 empty] | Mart-Fg
0.074 | 0.27 | 1.11 | 0.009 | 0.024 | 0.17 | 2.3 | 0.96 | 0.018 |  |  |  | 0.0556 | N | 0.0113 | N | N | N | 8e-07 | 3.2e-06 | 8e-07 | 290 | 29 | DC | + | 2 | 150 | FCA | 690 | 10 |  |  |  |  | 50 | 93 | [7 empty] | Mart-Fh
0.074 | 0.27 | 1.11 | 0.009 | 0.024 | 0.17 | 2.3 | 0.96 | 0.018 |  |  |  | 0.0556 | N | 0.0113 | N | N | N | 8e-07 | 3.2e-06 | 8e-07 | 290 | 29 | DC | + | 2 | 150 | FCA | 690 | 10 |  |  |  |  | 60 | 99 | [7 empty] | Mart-Fi
0.074 | 0.27 | 1.11 | 0.009 | 0.024 | 0.17 | 2.3 | 0.96 | 0.018 |  |  |  | 0.0556 | N | 0.0113 | N | N | N | 8e-07 | 3.2e-06 | 8e-07 | 290 | 29 | DC | + | 2 | 150 | FCA | 690 | 10 |  |  |  |  | 70 | 105 | [7 empty] | Mart-Fj
0.062 | 0.24 | 1.24 | 0.14 | 0.25 | 0.22 | 2.17 | 0.98 | 0.18 |  |  |  | 0.0408 | N | 0.0269 | N | N | N | 8e-07 | 3.1e-05 | 8e-07 | 290 | 29 | DC | + | 2 | 150 | FCA | 690 | 10 | 643 | 708 | 16 | 32 | [9 empty] | Mart-G
0.062 | 0.24 | 1.24 | 0.14 | 0.25 | 0.22 | 2.17 | 0.98 | 0.18 |  |  |  | 0.0408 | N | 0.0269 | N | N | N | 8e-07 | 3.1e-05 | 8e-07 | 290 | 29 | DC | + | 2 | 150 | FCA | 690 | 10 |  |  |  |  | -70 | 6 | [7 empty] | Mart-Ga
0.062 | 0.24 | 1.24 | 0.14 | 0.25 | 0.22 | 2.17 | 0.98 | 0.18 |  |  |  | 0.0408 | N | 0.0269 | N | N | N | 8e-07 | 3.1e-05 | 8e-07 | 290 | 29 | DC | + | 2 | 150 | FCA | 690 | 10 |  |  |  |  | -60 | 9 | [7 empty] | Mart-Gb
0.062 | 0.24 | 1.24 | 0.14 | 0.25 | 0.22 | 2.17 | 0.98 | 0.18 |  |  |  | 0.0408 | N | 0.0269 | N | N | N | 8e-07 | 3.1e-05 | 8e-07 | 290 | 29 | DC | + | 2 | 150 | FCA | 690 | 10 |  |  |  |  | -40 | 19 | [7 empty] | Mart-Gc
0.062 | 0.24 | 1.24 | 0.14 | 0.25 | 0.22 | 2.17 | 0.98 | 0.18 |  |  |  | 0.0408 | N | 0.0269 | N | N | N | 8e-07 | 3.1e-05 | 8e-07 | 290 | 29 | DC | + | 2 | 150 | FCA | 690 | 10 |  |  |  |  | -20 | 37 | [7 empty] | Mart-Gd
0.062 | 0.24 | 1.24 | 0.14 | 0.25 | 0.22 | 2.17 | 0.98 | 0.18 |  |  |  | 0.0408 | N | 0.0269 | N | N | N | 8e-07 | 3.1e-05 | 8e-07 | 290 | 29 | DC | + | 2 | 150 | FCA | 690 | 10 |  |  |  |  | 0 | 56 | [7 empty] | Mart-Ge
0.062 | 0.24 | 1.24 | 0.14 | 0.25 | 0.22 | 2.17 | 0.98 | 0.18 |  |  |  | 0.0408 | N | 0.0269 | N | N | N | 8e-07 | 3.1e-05 | 8e-07 | 290 | 29 | DC | + | 2 | 150 | FCA | 690 | 10 |  |  |  |  | 20 | 62 | [7 empty] | Mart-Gf
0.062 | 0.24 | 1.24 | 0.14 | 0.25 | 0.22 | 2.17 | 0.98 | 0.18 |  |  |  | 0.0408 | N | 0.0269 | N | N | N | 8e-07 | 3.1e-05 | 8e-07 | 290 | 29 | DC | + | 2 | 150 | FCA | 690 | 10 |  |  |  |  | 40 | 68 | [7 empty] | Mart-Gg
0.062 | 0.24 | 1.24 | 0.14 | 0.25 | 0.22 | 2.17 | 0.98 | 0.18 |  |  |  | 0.0408 | N | 0.0269 | N | N | N | 8e-07 | 3.1e-05 | 8e-07 | 290 | 29 | DC | + | 2 | 150 | FCA | 690 | 10 |  |  |  |  | 60 | 68 | [7 empty] | Mart-Gh
0.062 | 0.24 | 1.24 | 0.14 | 0.25 | 0.22 | 2.17 | 0.98 | 0.18 |  |  |  | 0.0408 | N | 0.0269 | N | N | N | 8e-07 | 3.1e-05 | 8e-07 | 290 | 29 | DC | + | 2 | 150 | FCA | 690 | 10 |  |  |  |  | 70 | 71 | [7 empty] | Mart-Gi
0.055 | 0.37 | 0.82 | 0.021 | 0.008 | 0.086 | 2.5 | 0.99 | 0.01 | 0.51 |  |  | 0.0694 | 0.005 | 0.016 | 0.013 | N | N | 0.005 | 0.005 | 0.0009 |  |  | DC | + | 3.6 | 177 | TSA | 0 | 0 | 740 | 901 | 15 | 41.8 | [9 empty] | Sw&Rog-1973a
0.055 | 0.37 | 0.82 | 0.021 | 0.008 | 0.086 | 2.5 | 0.99 | 0.01 | 0.51 |  |  | 0.0694 | 0.005 | 0.016 | 0.013 | N | N | 0.005 | 0.005 | 0.0009 |  |  | DC | + | 3.6 | 177 | TSA | 482 | 4.5 | 776 | 909 | 16.8 | 43 | [9 empty] | Sw&Rog-1973b
0.055 | 0.37 | 0.82 | 0.021 | 0.008 | 0.086 | 2.5 | 0.99 | 0.01 | 0.51 |  |  | 0.0694 | 0.005 | 0.016 | 0.013 | N | N | 0.005 | 0.005 | 0.0009 |  |  | DC | + | 3.6 | 177 | TSA | 593 | 4.5 | 719 | 811 | 16 | 44.6 | [9 empty] | Sw&Rog-1973c
0.055 | 0.37 | 0.82 | 0.021 | 0.008 | 0.086 | 2.5 | 0.99 | 0.01 | 0.51 |  |  | 0.0694 | 0.005 | 0.016 | 0.013 | N | N | 0.005 | 0.005 | 0.0009 |  |  | DC | + | 3.6 | 177 | TSA | 704 | 4.5 | 457 | 569 | 25.8 | 67 | [9 empty] | Sw&Rog-1973d
0.13 | 0.17 | 0.73 | 0.003 | 0.008 | 0.06 | 2.3 | 1 | 0.021 | 0.08 |  |  | N | 0.001 | N | 0.014 | N | 0.001 | 0.001 | 0.005 | 0.002 | 450 | 26 | DC | + | 2.8 | 225 | NGSAW | 690 | 14 | 437 | 585 | 23 | [10 empty] | Kik-ngsaw
0.11 | 0.27 | 0.65 | 0.005 | 0.007 | 0.02 | 2.47 | 1.12 | 0.012 | 0.17 |  |  | N | 0.001 | N | 0.006 | N | 0.003 | 0.001 | 0.003 | 0.001 | 277.5 | 27 | DC | + | 1.85 | 175 | NGGMA | 690 | 14 | 431 | 570 | 28 | [10 empty] | Kik-nggma
0.069 | 0.53 | 0.58 | 0.018 | 0.014 |  | 2.6 | 1.1 |  |  |  |  | 0.043 | N | N | N | N | N | N | N | N | 150 | 37.5 | DC | + | 1 | 300 | MMA | 690 | 3 | 593 | 698 | 17 | 67 |  |  | 231 | [6 empty] | Wolst-1974-A
0.05 | 0.45 | 0.73 | 0.015 | 0.018 |  | 2.8 | 1.1 |  |  |  |  | 0.046 | N | N | N | N | N | N | N | N | 150 | 37.5 | DC | + | 1 | 300 | MMA | 690 | 3 | 591 | 705 | 17 | 70 |  |  | 230 | [6 empty] | Wolst-1974-B
0.051 | 0.43 | 0.76 | 0.024 | 0.019 |  | 2.8 | 1.1 |  |  |  |  | 0.041 | N | N | N | N | N | N | N | N | 150 | 37.5 | DC | + | 1 | 300 | MMA | 690 | 3 | 614 | 713 | 18 | 67 |  |  | 241 | [6 empty] | Wolst-1974-C
0.067 | 0.13 | 0.94 | 0.017 | 0.026 |  | 2.9 | 1.4 |  |  |  |  | 0.055 | N | N | N | N | N | N | N | N | 150 | 37.5 | DC | + | 1 | 300 | MMA | 690 | 3 | 546 | 658 | 18 | 65 |  |  | 222 | [6 empty] | Wolst-1974-E
0.058 | 0.2 | 0.55 | 0.027 | 0.027 |  | 1.8 | 1.2 |  |  |  |  | 0.073 | N | N | N | N | N | N | N | N | 150 | 37.5 | DC | + | 1 | 300 | MMA | 690 | 3 | 464 | 578 | 23 | 71 |  |  | 205 | [6 empty] | Wolst-1974-F
0.125 | 0.39 | 0.88 | 0.025 | 0.028 |  | 2.5 | 1.4 |  |  |  |  | 0.047 | N | N | N | N | N | N | N | N | 150 | 37.5 | DC | + | 1 | 300 | MMA | 690 | 3 | 646 | 737 | 18 | 63 |  |  | 253 | [6 empty] | Wolst-1974-G
0.053 | 0.3 | 0.84 | 0.019 | 0.012 |  | 2.1 | 1.3 |  |  |  |  | 0.069 | N | N | N | N | N | N | N | N | 150 | 37.5 | DC | + | 1 | 300 | MMA | 690 | 3 | 536 | 652 | 20 | 73 |  |  | 220 | [6 empty] | Wolst-1974-K
0.075 | 0.35 | 0.8 | 0.02 | 0.017 |  | 2.3 | 1.5 |  |  |  |  | 0.055 | N | N | N | N | N | N | N | N | 150 | 37.5 | DC | + | 1 | 300 | MMA | 690 | 3 | 546 | 648 | 18 | 17 |  |  | 220 | [6 empty] | Wolst-1974-N
0.065 | 0.39 | 0.77 | 0.029 | 0.016 |  | 2.4 | 1.4 |  |  |  |  | 0.056 | N | N | N | N | N | N | N | N | 150 | 37.5 | DC | + | 1 | 300 | MMA | 690 | 3 | 581 | 693 | 20 | 69 |  |  | 230 | [6 empty] | Wolst-1974-Y
0.061 | 0.32 | 0.27 | 0.022 | 0.016 |  | 2.2 | 1.2 |  |  |  |  | 0.069 | N | N | N | N | N | N | N | N | 150 | 37.5 | DC | + | 1 | 300 | MMA | 690 | 3 | 537 | 648 | 22 | 65 |  |  | 220 | [6 empty] | Wolst-1974-AM1
0.043 | 0.34 | 0.45 | 0.019 | 0.017 |  | 2.2 | 1.4 |  |  |  |  | 0.058 | N | N | N | N | N | N | N | N | 150 | 37.5 | DC | + | 1 | 300 | MMA | 690 | 3 | 527 | 635 | 20 | 67 |  |  | 219 | [6 empty] | Wolst-1974-AM2
0.066 | 0.41 | 0.67 | 0.018 | 0.029 |  | 2.5 | 1.2 |  |  |  |  | 0.062 | N | N | N | N | N | N | N | N | 150 | 37.5 | DC | + | 1 | 300 | MMA | 690 | 3 | 561 | 666 | 20 | 68 |  |  | 226 | [6 empty] | Wolst-1974-AM3
0.1 | 0.44 | 0.8 | 0.021 | 0.02 |  | 2.5 | 1.2 |  |  |  |  | 0.052 | N | N | N | N | N | N | N | N | 150 | 37.5 | DC | + | 1 | 300 | MMA | 690 | 3 | 576 | 678 | 17 | 70 |  |  | 230 | [6 empty] | Wolst-1974-AM4
0.044 | 0.04 | 0.45 | 0.014 | 0.017 |  | 2.3 | [5 empty] | 0.165 | N | N | N | N | N | N | N | N | 150 | 37.5 | DC | + | 1 | 300 | MMA | 690 | 3 | 392 | 524 | 22 | 67 |  |  | 182 | [6 empty] | Wolst-1974-AS0
0.05 | 0.07 | 0.48 | 0.007 | 0.018 |  | 2.2 | [5 empty] | 0.144 | N | N | N | N | N | N | N | N | 150 | 37.5 | DC | + | 1 | 300 | MMA | 690 | 3 | 473 | 578 | 21 | 71 |  |  | 199 | [6 empty] | Wolst-1974-AS1
0.05 | 0.18 | 0.63 | 0.015 | 0.018 |  | 2 | [5 empty] | 0.075 | N | N | N | N | N | N | N | N | 150 | 37.5 | DC | + | 1 | 300 | MMA | 690 | 3 | 543 | 649 | 20 | 71 |  |  | 217 | [6 empty] | Wolst-1974-AS2
0.049 | 0.39 | 0.78 | 0.022 | 0.018 |  | 2.2 | 1.1 |  |  |  |  | 0.068 | N | N | N | N | N | N | N | N | 150 | 37.5 | DC | + | 1 | 300 | MMA | 690 | 3 | 546 | 661 | 20 | 69 |  |  | 226 | [6 empty] | Wolst-1974-AT0.25
0.075 | 0.41 | 0.77 | 0.021 | 0.018 |  | 2.2 | 1.1 |  |  |  |  | 0.115 | N | N | N | N | N | N | N | N | 150 | 37.5 | DC | + | 1 | 300 | MMA | 690 | 3 | 562 | 669 | 20 | 70 |  |  | 226 | [6 empty] | Wolst-1974-AT0.5
0.045 | 0.45 | 0.8 | 0.012 | 0.02 |  | 2.4 | 1 |  |  |  |  | 0.118 | N | N | N | N | N | N | N | N | 150 | 37.5 | DC | + | 1 | 300 | MMA | 690 | 3 | 603 | 705 | 19 | 66 |  |  | 239 | [6 empty] | Wolst-1974-AT0.75
0.036 | 0.55 | 0.84 | 0.013 | 0.02 |  | 2.5 | 1 |  |  |  |  | 0.107 | N | N | N | N | N | N | N | N | 150 | 37.5 | DC | + | 1 | 300 | MMA | 690 | 3 | 619 | 727 | 20 | 66 |  |  | 240 | [6 empty] | Wolst-1974-AT1.5
0.058 | 0.61 | 0.93 | 0.014 | 0.017 |  | 2.5 | 1.1 |  |  |  |  | 0.102 | N | N | N | N | N | N | N | N | 150 | 37.5 | DC | + | 1 | 300 | MMA | 690 | 3 | 638 | 736 | 17 | 66 |  |  | 241 | [6 empty] | Wolst-1974-AT2.0
0.09 | 0.2 | 1.25 | 0.011 | 0.022 |  | 2.4 | 0.9 |  |  |  |  | 0.069 | N | N | N | N | N | N | N | N | 150 | 37.5 | DC | + | 1 | 300 | MMA | 690 | 3 | 594 | 680 | 20 | 66 |  |  | 231 | [6 empty] | Wolst-1974-S20
0.12 | 0.27 | 1.27 | 0.014 | 0.021 |  | 2.4 | 0.9 |  |  |  |  | 0.068 | N | N | N | N | N | N | N | N | 150 | 37.5 | DC | + | 1 | 300 | MMA | 690 | 3 | [6 empty] | 244 | [6 empty] | Wolst-1974-S25
0.09 | 0.39 | 1.18 | 0.013 | 0.022 |  | 2.4 | 1 |  |  |  |  | 0.057 | N | N | N | N | N | N | N | N | 150 | 37.5 | DC | + | 1 | 300 | MMA | 690 | 3 | [6 empty] | 247 | [6 empty] | Wolst-1974-S30
0.11 | 0.48 | 1.13 | 0.015 | 0.018 |  | 2.4 | 0.9 |  |  |  |  | 0.052 | N | N | N | N | N | N | N | N | 150 | 37.5 | DC | + | 1 | 300 | MMA | 690 | 3 | [6 empty] | 253 | [6 empty] | Wolst-1974-S35
0.09 | 0.59 | 1.1 | 0.013 | 0.02 |  | 2.4 | 0.8 |  |  |  |  | 0.054 | N | N | N | N | N | N | N | N | 150 | 37.5 | DC | + | 1 | 300 | MMA | 690 | 3 | 648 | 743 | 18 | 58 |  |  | 247 | [6 empty] | Wolst-1974-S40
0.05 | 0.33 | 0.83 | 0.02 | 0.018 |  | 2.3 | 1.1 |  |  |  |  | N | N | N | N | N | N | N | N | N | 150 | 37.5 | DC | + | 1 | 300 | MMA | 690 | 3 | [6 empty] | 222 | [6 empty] | Wolst-1974-M80
0.09 | 0.3 | 1.25 | 0.02 | 0.016 |  | 2 | 1.1 |  |  |  |  | N | N | N | N | N | N | N | N | N | 150 | 37.5 | DC | + | 1 | 300 | MMA | 690 | 3 | [6 empty] | 240 | [6 empty] | Wolst-1974-M110
0.06 | 0.26 | 0.94 | 0.011 | 0.018 |  | 2.3 | 1.2 |  |  |  |  | N | N | N | N | N | N | N | N | N | 150 | 37.5 | DC | + | 1 | 300 | MMA | 690 | 3 | [6 empty] | 227 | [6 empty] | Wolst-1974-AA
0.05 | 0.34 | 0.96 | 0.017 | 0.018 |  | 2.4 | 1.1 |  |  |  |  | N | N | N | N | N | N | N | N | N | 150 | 37.5 | DC | + | 1 | 300 | MMA | 690 | 3 | [6 empty] | 233 | [6 empty] | Wolst-1974-BB
0.05 | 0.27 | 0.94 | 0.011 | 0.015 |  | 2.3 | 1.3 |  |  |  |  | N | N | N | N | N | N | N | N | N | 150 | 37.5 | DC | + | 1 | 300 | MMA | 690 | 3 | [6 empty] | 212 | [6 empty] | Wolst-1974-FF
0.05 | 0.3 | 1 | 0.006 | 0.015 |  | 2.2 | 1.1 |  |  |  |  | N | N | N | N | N | N | N | N | N | 150 | 37.5 | DC | + | 1 | 300 | MMA | 690 | 3 | [6 empty] | 209 | [6 empty] | Wolst-1974-KK
0.08 | 0.25 | 0.8 | 0.01 | 0.01 | 0.03 | 2.3 | 1.05 | 0.01 | 0.02 |  |  | N | N | N | N | N | N | 2e-07 | 3e-07 | 1e-07 | 525 | 30 | DC | + | 1.75 | 210 | SA | 700 | 20 | 507 | 613 | [11 empty] | Ditt-oat
0.08 | 0.25 | 0.8 | 0.01 | 0.01 | 0.03 | 2.3 | 1.05 | 0.01 | 0.02 |  |  | N | N | N | N | N | N | 2e-07 | 3e-07 | 1e-07 | 525 | 30 | DC | + | 1.75 | 210 | SA | 700 | 20 |  |  |  |  | 20 | 231 | [7 empty] | Ditt-oatch1
0.08 | 0.25 | 0.8 | 0.01 | 0.01 | 0.03 | 2.3 | 1.05 | 0.01 | 0.02 |  |  | N | N | N | N | N | N | 2e-07 | 3e-07 | 1e-07 | 525 | 30 | DC | + | 1.75 | 210 | SA | 700 | 20 |  |  |  |  | -10 | 197 | [7 empty] | Ditt-oatch2
0.08 | 0.25 | 0.8 | 0.01 | 0.01 | 0.03 | 2.3 | 1.05 | 0.01 | 0.02 |  |  | N | N | N | N | N | N | 2e-07 | 3e-07 | 1e-07 | 525 | 30 | DC | + | 1.75 | 210 | SA | 700 | 20 |  |  |  |  | -30 | 170 | [7 empty] | Ditt-oatch3
0.08 | 0.25 | 0.8 | 0.01 | 0.01 | 0.03 | 2.3 | 1.05 | 0.01 | 0.02 |  |  | N | N | N | N | N | N | 2e-07 | 3e-07 | 1e-07 | 525 | 30 | DC | + | 1.75 | 210 | SA | 700 | 20 | 527 | 627 | [11 empty] | Ditt-0.5t
0.08 | 0.25 | 0.8 | 0.01 | 0.01 | 0.03 | 2.3 | 1.05 | 0.01 | 0.02 |  |  | N | N | N | N | N | N | 2e-07 | 3e-07 | 1e-07 | 525 | 30 | DC | + | 1.75 | 210 | SA | 700 | 20 |  |  |  |  | 20 | 224 | [7 empty] | Ditt-0.5tch1
0.08 | 0.25 | 0.8 | 0.01 | 0.01 | 0.03 | 2.3 | 1.05 | 0.01 | 0.02 |  |  | N | N | N | N | N | N | 2e-07 | 3e-07 | 1e-07 | 525 | 30 | DC | + | 1.75 | 210 | SA | 700 | 20 |  |  |  |  | -10 | 203 | [7 empty] | Ditt-0.5tch2
0.08 | 0.25 | 0.8 | 0.01 | 0.01 | 0.03 | 2.3 | 1.05 | 0.01 | 0.02 |  |  | N | N | N | N | N | N | 2e-07 | 3e-07 | 1e-07 | 525 | 30 | DC | + | 1.75 | 210 | SA | 700 | 20 |  |  |  |  | -30 | 171 | [7 empty] | Ditt-0.5tch3
0.08 | 0.25 | 0.8 | 0.01 | 0.01 | 0.03 | 2.3 | 1.05 | 0.01 | 0.02 |  |  | N | N | N | N | N | N | 2e-07 | 3e-07 | 1e-07 | 525 | 30 | DC | + | 1.75 | 210 | SA | 700 | 20 | 515 | 616 | [11 empty] | Ditt-0.5a
0.08 | 0.25 | 0.8 | 0.01 | 0.01 | 0.03 | 2.3 | 1.05 | 0.01 | 0.02 |  |  | N | N | N | N | N | N | 2e-07 | 3e-07 | 1e-07 | 525 | 30 | DC | + | 1.75 | 210 | SA | 700 | 20 |  |  |  |  | 20 | 227 | [7 empty] | Ditt-0.5ach1
0.08 | 0.25 | 0.8 | 0.01 | 0.01 | 0.03 | 2.3 | 1.05 | 0.01 | 0.02 |  |  | N | N | N | N | N | N | 2e-07 | 3e-07 | 1e-07 | 525 | 30 | DC | + | 1.75 | 210 | SA | 700 | 20 |  |  |  |  | -10 | 175 | [7 empty] | Ditt-0.5ach2
0.08 | 0.25 | 0.8 | 0.01 | 0.01 | 0.03 | 2.3 | 1.05 | 0.01 | 0.02 |  |  | N | N | N | N | N | N | 2e-07 | 3e-07 | 1e-07 | 525 | 30 | DC | + | 1.75 | 210 | SA | 700 | 20 |  |  |  |  | -30 | 152 | [7 empty] | Ditt-0.5ach3
0.08 | 0.25 | 0.8 | 0.01 | 0.01 | 0.03 | 2.3 | 1.05 | 0.01 | 0.02 |  |  | N | N | N | N | N | N | 2e-07 | 3e-07 | 1e-07 | 525 | 30 | DC | + | 1.75 | 210 | SA | 700 | 20 | 509 | 610 | [11 empty] | Ditt-0.5r
0.08 | 0.25 | 0.8 | 0.01 | 0.01 | 0.03 | 2.3 | 1.05 | 0.01 | 0.02 |  |  | N | N | N | N | N | N | 2e-07 | 3e-07 | 1e-07 | 525 | 30 | DC | + | 1.75 | 210 | SA | 700 | 20 |  |  |  |  | 20 | 221 | [7 empty] | Ditt-0.5rch1
0.08 | 0.25 | 0.8 | 0.01 | 0.01 | 0.03 | 2.3 | 1.05 | 0.01 | 0.02 |  |  | N | N | N | N | N | N | 2e-07 | 3e-07 | 1e-07 | 525 | 30 | DC | + | 1.75 | 210 | SA | 700 | 20 |  |  |  |  | 188 | 141 | [7 empty] | Ditt-0.5rch2
0.08 | 0.25 | 0.8 | 0.01 | 0.01 | 0.03 | 2.3 | 1.05 | 0.01 | 0.02 |  |  | N | N | N | N | N | N | 2e-07 | 3e-07 | 1e-07 | 525 | 30 | DC | + | 1.75 | 210 | SA | 700 | 20 |  |  |  |  | -30 | 141 | [7 empty] | Ditt-0.5rch3
0.08 | 0.25 | 0.8 | 0.01 | 0.01 | 0.03 | 2.3 | 1.05 | 0.01 | 0.02 |  |  | N | N | N | N | N | N | 2e-07 | 3e-07 | 1e-07 | 525 | 30 | DC | + | 1.75 | 210 | SA | 700 | 20 | 504 | 612 | [11 empty] | Ditt-iat
0.08 | 0.25 | 0.8 | 0.01 | 0.01 | 0.03 | 2.3 | 1.05 | 0.01 | 0.02 |  |  | N | N | N | N | N | N | 2e-07 | 3e-07 | 1e-07 | 525 | 30 | DC | + | 1.75 | 210 | SA | 700 | 20 |  |  |  |  | 20 | 233 | [7 empty] | Ditt-iatch1
0.08 | 0.25 | 0.8 | 0.01 | 0.01 | 0.03 | 2.3 | 1.05 | 0.01 | 0.02 |  |  | N | N | N | N | N | N | 2e-07 | 3e-07 | 1e-07 | 525 | 30 | DC | + | 1.75 | 210 | SA | 700 | 20 |  |  |  |  | -10 | 199 | [7 empty] | Ditt-iatch2
0.08 | 0.25 | 0.8 | 0.01 | 0.01 | 0.03 | 2.3 | 1.05 | 0.01 | 0.02 |  |  | N | N | N | N | N | N | 2e-07 | 3e-07 | 1e-07 | 525 | 30 | DC | + | 1.75 | 210 | SA | 700 | 20 |  |  |  |  | -30 | 170 | [7 empty] | Ditt-iatch3
0.03 | 0.55 | 0.88 | 0.012 | 0.013 |  | 2.06 | 1.08 |  |  |  |  | N | N | N | N | N | N | N | N | N | 545 | 32 | DC | + | 3.7 | 200 | SA | 720 | 3.5 | 315 | 500 | [11 empty] | Inag&-1966-B
0.03 | 0.55 | 0.88 | 0.012 | 0.013 |  | 2.06 | 1.08 |  |  |  |  | N | N | N | N | N | N | N | N | N | 545 | 32 | DC | + | 3.7 | 200 | SA | 720 | 3.5 | 350 | 530 | [11 empty] | Inag&-1966-C
0.095 | 0.35 | 0.9 | 0.008 | 0.02 | 0 | 0 | 0 | 0 | 0 | 0 | 0 | 0.0269 | N | 0.0054 | 0.017 | N | 0 | N | N | N | 450 | 30 |  | + | 2.025 | 250 | SA | 200 | 1 | 408 | 501 | 32.6 | 77 | [9 empty] | p9-RR82011
0.095 | 0.35 | 0.9 | 0.008 | 0.02 | 0 | 0 | 0 | 0 | 0 | 0 | 0 | 0.0269 | N | 0.0054 | 0.017 | N | 0 | N | N | N | 450 | 30 |  | + | 2.025 | 250 | SA | 200 | 1 | 394 | 496 | 34.2 | 78 | [9 empty] | p9-RR82011
0.093 | 0.32 | 0.86 | 0.01 | 0.018 | 0 | 0 | 0 | 0 | 0 | 0 | 0 | 0.0236 | N | 0.0054 | 0.018 | N | 0 | N | N | N | 550 | 30 |  | + | 2.475 | 250 | SA | 200 | 1 | 390 | 486 | 33 | 76 | [9 empty] | p10-RR82011
0.093 | 0.32 | 0.86 | 0.01 | 0.018 | 0 | 0 | 0 | 0 | 0 | 0 | 0 | 0.0236 | N | 0.0054 | 0.018 | N | 0 | N | N | N | 550 | 30 |  | + | 2.475 | 250 | SA | 200 | 1 | 388 | 482 | 31.8 | 75 | [9 empty] | p10-RR82011
0.096 | 0.3 | 0.8 | 0.012 | 0.013 | 0 | 0 | 0 | 0 | 0 | 0 | 0 | 0.0265 | N | 0.0047 | 0.017 | N | 0 | N | N | N | 650 | 30 |  | + | 2.925 | 250 | SA | 200 | 1 | 370 | 481 | 33.6 | 76 | [9 empty] | p11-RR82011
0.096 | 0.3 | 0.8 | 0.012 | 0.013 | 0 | 0 | 0 | 0 | 0 | 0 | 0 | 0.0265 | N | 0.0047 | 0.017 | N | 0 | N | N | N | 650 | 30 |  | + | 2.925 | 250 | SA | 200 | 1 | 379 | 490 | 32.2 | 77 | [9 empty] | p11-RR82011
0.1 | 0.28 | 0.82 | 0.012 | 0.014 | 0 | 0 | 0 | 0 | 0 | 0 | 0 | 0.0258 | N | 0.0045 | 0.02 | N | 0 | N | N | N | 900 | 33 |  | + | 4.8 | 100 | SA | 200 | 1 | 337 | 477 | 32.6 | 71 | [9 empty] | p12-RR82011
0.1 | 0.28 | 0.82 | 0.012 | 0.014 | 0 | 0 | 0 | 0 | 0 | 0 | 0 | 0.0258 | N | 0.0045 | 0.02 | N | 0 | N | N | N | 900 | 33 |  | + | 4.8 | 100 | SA | 200 | 1 | 356 | 483 | 32.3 | 72 | [9 empty] | p12-RR82011
0.088 | 0.35 | 1.38 | 0.004 | 0.022 | 0 | 0 | 0 | 0 | 0 | 0 | 0 | 0.0268 | N | 0.0109 | 0.02 | N | 0 | N | N | N | 450 | 30 |  | + | 2.025 | 250 | SA | 200 | 1 | 456 | 563 | 30.2 | 75 | [9 empty] | p13-RR82011
0.088 | 0.35 | 1.38 | 0.004 | 0.022 | 0 | 0 | 0 | 0 | 0 | 0 | 0 | 0.0268 | N | 0.0109 | 0.02 | N | 0 | N | N | N | 450 | 30 |  | + | 2.025 | 250 | SA | 200 | 1 | 458 | 567 | 29.6 | 74 | [9 empty] | p13-RR82011
0.089 | 0.32 | 1.36 | 0.005 | 0.019 | 0 | 0 | 0 | 0 | 0 | 0 | 0 | 0.0237 | N | 0.0085 | 0.018 | N | 0 | N | N | N | 550 | 30 |  | + | 2.475 | 250 | SA | 200 | 1 | 428 | 539 | 28 | 75 | [9 empty] | p14-RR82011
0.089 | 0.32 | 1.36 | 0.005 | 0.019 | 0 | 0 | 0 | 0 | 0 | 0 | 0 | 0.0237 | N | 0.0085 | 0.018 | N | 0 | N | N | N | 550 | 30 |  | + | 2.475 | 250 | SA | 200 | 1 | 436 | 544 | 29.4 | 75 | [9 empty] | p14-RR82011
0.092 | 0.31 | 1.33 | 0.005 | 0.016 | 0 | 0 | 0 | 0 | 0 | 0 | 0 | 0.0252 | N | 0.0084 | 0.017 | N | 0 | N | N | N | 650 | 30 |  | + | 2.925 | 250 | SA | 200 | 1 | 439 | 543 | 28.8 | 75 | [9 empty] | p15-RR82011
0.092 | 0.31 | 1.33 | 0.005 | 0.016 | 0 | 0 | 0 | 0 | 0 | 0 | 0 | 0.0252 | N | 0.0084 | 0.017 | N | 0 | N | N | N | 650 | 30 |  | + | 2.925 | 250 | SA | 200 | 1 | 430 | 541 | 31.4 | 73 | [9 empty] | p15-RR82011
0.09 | 0.33 | 1.19 | 0.007 | 0.015 | 0 | 0 | 0 | 0 | 0 | 0 | 0 | 0.0234 | N | 0.0078 | 0.02 | N | 0 | N | N | N | 900 | 33 |  | + | 4.8 | 100 | SA | 200 | 1 |  | 539 | 27.1 | 67 | [9 empty] | p16-RR82011
0.09 | 0.33 | 1.19 | 0.007 | 0.015 | 0 | 0 | 0 | 0 | 0 | 0 | 0 | 0.0234 | N | 0.0078 | 0.02 | N | 0 | N | N | N | 900 | 33 |  | + | 4.8 | 100 | SA | 200 | 1 | 413 | 540 | 28.6 | 69 | [9 empty] | p16-RR82011
0.075 | 0.47 | 1.31 | 0.014 | 0.02 | 0 | 0 | 0 | 0 | 0 | 0 | 0 | 0.0465 | N | 0.0049 | 0.019 | N | 0 | N | N | N | 450 | 30 |  | + | 2.025 | 250 | SA | 200 | 1 | 405 | 497 | 31.6 | 76 | [9 empty] | p21-RR82011
0.075 | 0.47 | 1.31 | 0.014 | 0.02 | 0 | 0 | 0 | 0 | 0 | 0 | 0 | 0.0465 | N | 0.0049 | 0.019 | N | 0 | N | N | N | 450 | 30 |  | + | 2.025 | 250 | SA | 200 | 1 | 404 | 503 | 32 | 77 | [9 empty] | p21-RR82011
0.078 | 0.44 | 1.24 | 0.012 | 0.018 | 0 | 0 | 0 | 0 | 0 | 0 | 0 | 0.0479 | N | 0.0061 | 0.022 | N | 0 | N | N | N | 550 | 30 |  | + | 2.475 | 250 | SA | 200 | 1 | 383 | 487 | 32.4 | 77 | [9 empty] | p22-RR82011
0.078 | 0.44 | 1.24 | 0.012 | 0.018 | 0 | 0 | 0 | 0 | 0 | 0 | 0 | 0.0479 | N | 0.0061 | 0.022 | N | 0 | N | N | N | 550 | 30 |  | + | 2.475 | 250 | SA | 200 | 1 | 394 | 490 | 31.6 | 75 | [9 empty] | p22-RR82011
0.08 | 0.36 | 1.02 | 0.014 | 0.014 | 0 | 0 | 0 | 0 | 0 | 0 | 0 | 0.0513 | N | 0.0051 | 0.023 | N | 0 | N | N | N | 650 | 30 |  | + | 2.925 | 250 | SA | 200 | 1 | 386 | 483 | 30.8 | 74 | [9 empty] | p23-RR82011
0.08 | 0.36 | 1.02 | 0.014 | 0.014 | 0 | 0 | 0 | 0 | 0 | 0 | 0 | 0.0513 | N | 0.0051 | 0.023 | N | 0 | N | N | N | 650 | 30 |  | + | 2.925 | 250 | SA | 200 | 1 | 378 | 477 | 31 | 75 | [9 empty] | p23-RR82011
0.077 | 0.44 | 1.61 | 0.012 | 0.021 | 0 | 0 | 0 | 0 | 0 | 0 | 0 | 0.0434 | N | 0.0105 | 0.018 | N | 0 | N | N | N | 450 | 30 |  | + | 2.025 | 250 | SA | 200 | 1 | 456 | 567 | 27.6 | 73 | [9 empty] | p24-RR82011
0.077 | 0.44 | 1.61 | 0.012 | 0.021 | 0 | 0 | 0 | 0 | 0 | 0 | 0 | 0.0434 | N | 0.0105 | 0.018 | N | 0 | N | N | N | 450 | 30 |  | + | 2.025 | 250 | SA | 200 | 1 | 455 | 563 | 29.4 | 73 | [9 empty] | p24-RR82011
0.071 | 0.4 | 1.55 | 0.013 | 0.019 | 0 | 0 | 0 | 0 | 0 | 0 | 0 | 0.0423 | N | 0.0081 | 0.02 | N | 0 | N | N | N | 550 | 30 |  | + | 2.475 | 250 | SA | 200 | 1 | 439 | 549 | 28.8 | 71 | [9 empty] | p25-RR82011
0.071 | 0.4 | 1.55 | 0.013 | 0.019 | 0 | 0 | 0 | 0 | 0 | 0 | 0 | 0.0423 | N | 0.0081 | 0.02 | N | 0 | N | N | N | 550 | 30 |  | + | 2.475 | 250 | SA | 200 | 1 | 442 | 547 | 28.2 | 73 | [9 empty] | p25-RR82011
0.029 | 0.55 | 1.08 | 0.011 | 0.008 | 0 | 0 | 0 | 0 | 0 | 0 | 0 | 0.0342 | N | 0.0072 | 0.002 | N | 0 | N | N | N | 190 | 23 |  | + | 1.0925 | 250 | MMA | 200 | 1 | 437 | 509 | 31.4 | 80 | [9 empty] | RC81033
0.061 | 0.53 | 1.01 | 0.009 | 0.01 | 0 | 0 | 0 | 0 | 0 | 0 | 0 | 0.0307 | N | 0.0079 | 0.001 | N | 0 | N | N | N | 190 | 23 |  | + | 1.0925 | 250 | MMA | 200 | 1 | 449 | 525 | 30.6 | 78 | [9 empty] | RC81033
0.08 | 0.58 | 1.15 | 0.01 | 0.01 | 0 | 0 | 0 | 0 | 0 | 0 | 0 | 0.031 | N | 0.0052 | 0.001 | N | 0 | N | N | N | 190 | 23 |  | + | 1.0925 | 250 | MMA | 200 | 1 | 492 | 573 | 27.6 | 75 | [9 empty] | RC81033
0.1 | 0.55 | 1.02 | 0.01 | 0.01 | 0 | 0 | 0 | 0 | 0 | 0 | 0 | 0.0262 | N | 0.0062 | 0.001 | N | 0 | N | N | N | 190 | 23 |  | + | 1.0925 | 250 | MMA | 200 | 1 | 507 | 575 | 27.6 | 73 | [9 empty] | RC81033
0.073 | 0.39 | 1.55 | 0.012 | 0.018 | 0 | 0 | 0 | 0 | 0 | 0 | 0 | 0.0463 | N | 0.0072 | 0.022 | N | 0 | N | N | N | 650 | 30 |  | + | 2.925 | 250 | SA | 200 | 1 | 435 | 546 | 27 | 73 | [9 empty] | p26-RR82011
0.073 | 0.39 | 1.55 | 0.012 | 0.018 | 0 | 0 | 0 | 0 | 0 | 0 | 0 | 0.0463 | N | 0.0072 | 0.022 | N | 0 | N | N | N | 650 | 30 |  | + | 2.925 | 250 | SA | 200 | 1 | 441 | 553 | 28.4 | 72 | [9 empty] | p26-RR82011
0.068 | 0.9 | 1.2 | 0.016 | 0.024 | 0 | 0 | 0 | 0 | 0 | 0 | 0 | 0.0789 | N | 0.0027 | 0.027 | N | 0 | N | N | N | 450 | 30 |  | + | 2.025 | 250 | SA | 200 | 1 | 473 | 582 | 26.8 | 70 | [9 empty] | p28-RR82011
0.068 | 0.9 | 1.2 | 0.016 | 0.024 | 0 | 0 | 0 | 0 | 0 | 0 | 0 | 0.0789 | N | 0.0027 | 0.027 | N | 0 | N | N | N | 450 | 30 |  | + | 2.025 | 250 | SA | 200 | 1 | 490 | 581 | 28 | 70 | [9 empty] | p28-RR82011
0.066 | 0.8 | 1.12 | 0.017 | 0.021 | 0 | 0 | 0 | 0 | 0 | 0 | 0 | 0.0774 | N | 0.0026 | 0.033 | N | 0 | N | N | N | 550 | 30 |  | + | 2.475 | 250 | SA | 200 | 1 | 469 | 561 | 29 | 69 | [9 empty] | p29-RR82011
0.066 | 0.8 | 1.12 | 0.017 | 0.021 | 0 | 0 | 0 | 0 | 0 | 0 | 0 | 0.0774 | N | 0.0026 | 0.033 | N | 0 | N | N | N | 550 | 30 |  | + | 2.475 | 250 | SA | 200 | 1 | 455 | 558 | 28.2 | 69 | [9 empty] | p29-RR82011
0.06 | 0.68 | 1 | 0.016 | 0.017 | 0 | 0 | 0 | 0 | 0 | 0 | 0 | 0.0821 | N | 0.0027 | 0.04 | N | 0 | N | N | N | 650 | 30 |  | + | 2.925 | 250 | SA | 200 | 1 | 449 | 540 | 26.8 | 66 | [9 empty] | p30-RR82011
0.06 | 0.68 | 1 | 0.016 | 0.017 | 0 | 0 | 0 | 0 | 0 | 0 | 0 | 0.0821 | N | 0.0027 | 0.04 | N | 0 | N | N | N | 650 | 30 |  | + | 2.925 | 250 | SA | 200 | 1 | 453 | 543 | 26.8 | 65 | [9 empty] | p30-RR82011
0.07 | 1.14 | 1.45 | 0.015 | 0.027 | 0 | 0 | 0 | 0 | 0 | 0 | 0 | 0.0699 | N | 0.0037 | 0.023 | N | 0 | N | N | N | 450 | 30 |  | + | 2.025 | 250 | SA | 200 | 1 | 530 | 636 | 26.6 | 64 | [9 empty] | p31-RR82011
0.07 | 1.14 | 1.45 | 0.015 | 0.027 | 0 | 0 | 0 | 0 | 0 | 0 | 0 | 0.0699 | N | 0.0037 | 0.023 | N | 0 | N | N | N | 450 | 30 |  | + | 2.025 | 250 | SA | 200 | 1 | 530 | 633 | 26.6 | 65 | [9 empty] | p31-RR82011
0.064 | 0.95 | 1.33 | 0.013 | 0.024 | 0 | 0 | 0 | 0 | 0 | 0 | 0 | 0.0765 | N | 0.0042 | 0.028 | N | 0 | N | N | N | 550 | 30 |  | + | 2.475 | 250 | SA | 200 | 1 | 516 | 613 | 23.6 | 63 | [9 empty] | p32-RR82011
0.064 | 0.95 | 1.33 | 0.013 | 0.024 | 0 | 0 | 0 | 0 | 0 | 0 | 0 | 0.0765 | N | 0.0042 | 0.028 | N | 0 | N | N | N | 550 | 30 |  | + | 2.475 | 250 | SA | 200 | 1 | 516 | 619 | 26 | 62 | [9 empty] | p32-RR82011
0.073 | 0.76 | 1.14 | 0.015 | 0.018 | 0 | 0 | 0 | 0 | 0 | 0 | 0 | 0.0711 | N | 0.0046 | 0.035 | N | 0 | N | N | N | 650 | 30 |  | + | 2.925 | 250 | SA | 200 | 1 | 481 | 577 | 27.8 | 65 | [9 empty] | p33-RR82011
0.073 | 0.76 | 1.14 | 0.015 | 0.018 | 0 | 0 | 0 | 0 | 0 | 0 | 0 | 0.0711 | N | 0.0046 | 0.035 | N | 0 | N | N | N | 650 | 30 |  | + | 2.925 | 250 | SA | 200 | 1 | 479 | 581 | 26.2 | 65 | [9 empty] | p33-RR82011
0.072 | 1.08 | 1.71 | 0.015 | 0.028 | 0 | 0 | 0 | 0 | 0 | 0 | 0 | 0.0609 | N | 0.0065 | 0.032 | N | 0 | N | N | N | 450 | 30 |  | + | 2.025 | 250 | SA | 200 | 1 | 592 | 690 | 23.4 | 51 | [9 empty] | p34-RR82011
0.072 | 1.08 | 1.71 | 0.015 | 0.028 | 0 | 0 | 0 | 0 | 0 | 0 | 0 | 0.0609 | N | 0.0065 | 0.032 | N | 0 | N | N | N | 450 | 30 |  | + | 2.025 | 250 | SA | 200 | 1 | 584 | 686 | 21 | 47 | [9 empty] | p34-RR82011
0.071 | 0.84 | 1.53 | 0.012 | 0.022 | 0 | 0 | 0 | 0 | 0 | 0 | 0 | 0.072 | N | 0.0072 | 0.031 | N | 0 | N | N | N | 550 | 30 |  | + | 2.475 | 250 | SA | 200 | 1 | 560 | 652 | 25 | 56 | [9 empty] | p35-RR82011
0.071 | 0.84 | 1.53 | 0.012 | 0.022 | 0 | 0 | 0 | 0 | 0 | 0 | 0 | 0.072 | N | 0.0072 | 0.031 | N | 0 | N | N | N | 550 | 30 |  | + | 2.475 | 250 | SA | 200 | 1 | 577 | 651 | 22.8 | 54 | [9 empty] | p35-RR82011
0.077 | 0.64 | 1.43 | 0.013 | 0.017 | 0 | 0 | 0 | 0 | 0 | 0 | 0 | 0.0646 | N | 0.0075 | 0.033 | N | 0 | N | N | N | 650 | 30 |  | + | 2.925 | 250 | SA | 200 | 1 | 516 | 613 | 25.4 | 59 | [9 empty] | p36-RR82011
0.077 | 0.64 | 1.43 | 0.013 | 0.017 | 0 | 0 | 0 | 0 | 0 | 0 | 0 | 0.0646 | N | 0.0075 | 0.033 | N | 0 | N | N | N | 650 | 30 |  | + | 2.925 | 250 | SA | 200 | 1 | 520 | 617 | 24 | 58 | [9 empty] | p36-RR82011
0.073 | 0.34 | 0.64 | 0.008 | 0.007 | 0 | 0 | 0 | 0.0005 | 0 |  |  | 0.045 | 0.0007 | 0.0063 | 0.0005 | 0.0005 | 0.0005 | N | N | N |  |  |  |  | 1 | 200 | MMA | 250 | 14 | 404 | 494 | 32.4 | 76 | [9 empty] | EvansLetter-Ao+
0.073 | 0.34 | 0.64 | 0.008 | 0.007 | 0 | 0 | 0 | 0.0005 | 0 |  |  | 0.045 | 0.0007 | 0.0063 | 0.0005 | 0.0005 | 0.0005 | N | N | N |  |  |  |  | 1 | 200 | MMA | 250 | 14 |  |  |  |  | -46 | 100 | [7 empty] | EvansLetter-Ao+ch1
0.073 | 0.34 | 0.64 | 0.008 | 0.007 | 0 | 0 | 0 | 0.0005 | 0 |  |  | 0.045 | 0.0007 | 0.0063 | 0.0005 | 0.0005 | 0.0005 | N | N | N |  |  |  |  | 1 | 200 | MMA | 250 | 14 |  |  |  |  | -70 | 28 | [7 empty] | EvansLetter-Ao+ch2
0.064 | 0.3 | 0.63 | 0.006 | 0.008 | 0.92 | 0 | 0 | 0.0005 | 0 |  |  | 0.0473 | 0.0005 | 0.007 | 0.0005 | 0.0005 | 0.0005 | N | N | N |  |  |  |  | 1 | 200 | MMA | 250 | 14 | 423 | 501 | 31.8 | 77 | [9 empty] | EvansLetter-Ao+1Ni
0.064 | 0.3 | 0.63 | 0.006 | 0.008 | 0.92 | 0 | 0 | 0.0005 | 0 |  |  | 0.0473 | 0.0005 | 0.007 | 0.0005 | 0.0005 | 0.0005 | N | N | N |  |  |  |  | 1 | 200 | MMA | 250 | 14 |  |  |  |  | -63 | 100 | [7 empty] | EvansLetter-Ao+1Nich1
0.064 | 0.3 | 0.63 | 0.006 | 0.008 | 0.92 | 0 | 0 | 0.0005 | 0 |  |  | 0.0473 | 0.0005 | 0.007 | 0.0005 | 0.0005 | 0.0005 | N | N | N |  |  |  |  | 1 | 200 | MMA | 250 | 14 |  |  |  |  | -88 | 28 | [7 empty] | EvansLetter-Ao+1Nich2
0.065 | 0.26 | 0.61 | 0.007 | 0.007 | 2.14 | 0 | 0 | 0.0005 | 0 |  |  | 0.0488 | 0.0005 | 0.0086 | 0.0005 | 0.0005 | 0.0005 | N | N | N |  |  |  |  | 1 | 200 | MMA | 250 | 14 | 443 | 528 | 32.4 | 76 | [9 empty] | EvansLetter-Ao+2Ni
0.065 | 0.26 | 0.61 | 0.007 | 0.007 | 2.14 | 0 | 0 | 0.0005 | 0 |  |  | 0.0488 | 0.0005 | 0.0086 | 0.0005 | 0.0005 | 0.0005 | N | N | N |  |  |  |  | 1 | 200 | MMA | 250 | 14 |  |  |  |  | -65 | 100 | [7 empty] | EvansLetter-Ao+2Nich1
0.065 | 0.26 | 0.61 | 0.007 | 0.007 | 2.14 | 0 | 0 | 0.0005 | 0 |  |  | 0.0488 | 0.0005 | 0.0086 | 0.0005 | 0.0005 | 0.0005 | N | N | N |  |  |  |  | 1 | 200 | MMA | 250 | 14 |  |  |  |  | -95 | 28 | [7 empty] | EvansLetter-Ao+2Nich2
0.062 | 0.29 | 0.62 | 0.007 | 0.007 | 3.01 | 0 | 0 | 0.0005 | 0 |  |  | 0.05 | 0.0006 | 0.0072 | 0.0005 | 0.0005 | 0.0005 | N | N | N |  |  |  |  | 1 | 200 | MMA | 250 | 14 | 457 | 543 | 27.6 | 77 | [9 empty] | EvansLetter-Ao+3Ni
0.062 | 0.29 | 0.62 | 0.007 | 0.007 | 3.01 | 0 | 0 | 0.0005 | 0 |  |  | 0.05 | 0.0006 | 0.0072 | 0.0005 | 0.0005 | 0.0005 | N | N | N |  |  |  |  | 1 | 200 | MMA | 250 | 14 |  |  |  |  | -65 | 100 | [7 empty] | EvansLetter-Ao+3Nich1
0.062 | 0.29 | 0.62 | 0.007 | 0.007 | 3.01 | 0 | 0 | 0.0005 | 0 |  |  | 0.05 | 0.0006 | 0.0072 | 0.0005 | 0.0005 | 0.0005 | N | N | N |  |  |  |  | 1 | 200 | MMA | 250 | 14 |  |  |  |  | -98 | 28 | [7 empty] | EvansLetter-Ao+3Nich2
0.07 | 0.31 | 0.66 | 0.006 | 0.008 | 0 | 0 | 0.24 | 0.0005 | 0 |  |  | 0.043 | 0.0005 | 0.0079 | 0.0005 | 0.0005 | 0.0005 | N | N | N |  |  |  |  | 1 | 200 | MMA | 250 | 14 | 433 | 518 | 26 | 78.9 | [9 empty] | EvansLetter-Ao+.25Mo
0.07 | 0.31 | 0.66 | 0.006 | 0.008 | 0 | 0 | 0.24 | 0.0005 | 0 |  |  | 0.043 | 0.0005 | 0.0079 | 0.0005 | 0.0005 | 0.0005 | N | N | N |  |  |  |  | 1 | 200 | MMA | 250 | 14 |  |  |  |  | -61 | 100 | [7 empty] | EvansLetter-Ao+.25Moch1
0.07 | 0.31 | 0.66 | 0.006 | 0.008 | 0 | 0 | 0.24 | 0.0005 | 0 |  |  | 0.043 | 0.0005 | 0.0079 | 0.0005 | 0.0005 | 0.0005 | N | N | N |  |  |  |  | 1 | 200 | MMA | 250 | 14 |  |  |  |  | -87 | 28 | [7 empty] | EvansLetter-Ao+.25Moch2
0.073 | 0.34 | 0.66 | 0.007 | 0.007 | 0 | 0 | 0.5 | 0.0005 | 0 |  |  | 0.0454 | 0.0005 | 0.0075 | 0.0005 | 0.0005 | 0.0005 | N | N | N |  |  |  |  | 1 | 200 | MMA | 250 | 14 | 470 | 559 | 24.6 | 75 | [9 empty] | EvansLetter-Ao+.5Mo
0.073 | 0.34 | 0.66 | 0.007 | 0.007 | 0 | 0 | 0.5 | 0.0005 | 0 |  |  | 0.0454 | 0.0005 | 0.0075 | 0.0005 | 0.0005 | 0.0005 | N | N | N |  |  |  |  | 1 | 200 | MMA | 250 | 14 |  |  |  |  | -42 | 100 | [7 empty] | EvansLetter-Ao+.5Moch1
0.073 | 0.34 | 0.66 | 0.007 | 0.007 | 0 | 0 | 0.5 | 0.0005 | 0 |  |  | 0.0454 | 0.0005 | 0.0075 | 0.0005 | 0.0005 | 0.0005 | N | N | N |  |  |  |  | 1 | 200 | MMA | 250 | 14 |  |  |  |  | -76 | 28 | [7 empty] | EvansLetter-Ao+.5Moch2
0.075 | 0.3 | 0.63 | 0.008 | 0.008 | 0 | 0 | 1.03 | 0.0005 | 0 |  |  | 0.0438 | 0.0005 | 0.008 | 0.0005 | 0.0005 | 0.0005 | N | N | N |  |  |  |  | 1 | 200 | MMA | 250 | 14 | 528 | 619 | 20.6 | 73 | [9 empty] | EvansLetter-Ao+1Mo
0.075 | 0.3 | 0.63 | 0.008 | 0.008 | 0 | 0 | 1.03 | 0.0005 | 0 |  |  | 0.0438 | 0.0005 | 0.008 | 0.0005 | 0.0005 | 0.0005 | N | N | N |  |  |  |  | 1 | 200 | MMA | 250 | 14 |  |  |  |  | 7 | 100 | [7 empty] | EvansLetter-Ao+1Moch1
0.075 | 0.3 | 0.63 | 0.008 | 0.008 | 0 | 0 | 1.03 | 0.0005 | 0 |  |  | 0.0438 | 0.0005 | 0.008 | 0.0005 | 0.0005 | 0.0005 | N | N | N |  |  |  |  | 1 | 200 | MMA | 250 | 14 |  |  |  |  | -57 | 28 | [7 empty] | EvansLetter-Ao+1Moch2
0.07 | 0.35 | 0.65 | 0.008 | 0.01 | 0 | 1.01 | 0 | 0.0005 | 0 |  |  | 0.0504 | 0.0005 | 0.0078 | 0.0005 | 0.0005 | 0.0005 | N | N | N |  |  |  |  | 1 | 200 | MMA | 250 | 14 | 481 | 559 | 22 | 75 | [9 empty] | EvansLetter-Ao+1Cr
0.07 | 0.35 | 0.65 | 0.008 | 0.01 | 0 | 1.01 | 0 | 0.0005 | 0 |  |  | 0.0504 | 0.0005 | 0.0078 | 0.0005 | 0.0005 | 0.0005 | N | N | N |  |  |  |  | 1 | 200 | MMA | 250 | 14 |  |  |  |  | -40 | 100 | [7 empty] | EvansLetter-Ao+1Crch1
0.07 | 0.35 | 0.65 | 0.008 | 0.01 | 0 | 1.01 | 0 | 0.0005 | 0 |  |  | 0.0504 | 0.0005 | 0.0078 | 0.0005 | 0.0005 | 0.0005 | N | N | N |  |  |  |  | 1 | 200 | MMA | 250 | 14 |  |  |  |  | -68 | 28 | [7 empty] | EvansLetter-Ao+1Crch2
0.074 | 0.25 | 0.58 | 0.008 | 0.01 | 0 | 1.59 | 0 | 0.0005 | 0 |  |  | 0.05 | 0.0004 | 0.0089 | 0.0005 | 0.0005 | 0.0005 | N | N | N |  |  |  |  | 1 | 200 | MMA | 250 | 14 | 494 | 593 | 19 | 71.9 | [9 empty] | EvansLetter-Ao+1.5Cr
0.074 | 0.25 | 0.58 | 0.008 | 0.01 | 0 | 1.59 | 0 | 0.0005 | 0 |  |  | 0.05 | 0.0004 | 0.0089 | 0.0005 | 0.0005 | 0.0005 | N | N | N |  |  |  |  | 1 | 200 | MMA | 250 | 14 |  |  |  |  | -22 | 100 | [7 empty] | EvansLetter-Ao+1.5Crch1
0.074 | 0.25 | 0.58 | 0.008 | 0.01 | 0 | 1.59 | 0 | 0.0005 | 0 |  |  | 0.05 | 0.0004 | 0.0089 | 0.0005 | 0.0005 | 0.0005 | N | N | N |  |  |  |  | 1 | 200 | MMA | 250 | 14 |  |  |  |  | -48 | 28 | [7 empty] | EvansLetter-Ao+1.5Crch2
0.076 | 0.28 | 0.64 | 0.008 | 0.008 | 0 | 2.1 | 0 | 0.0005 | 0 |  |  | 0.0492 | 0.0008 | 0.0081 | 0.0005 | 0.0005 | 0.0005 | N | N | N |  |  |  |  | 1 | 200 | MMA | 250 | 14 | 565 | 660 |  | 68.6 | [9 empty] | EvansLetter-Ao+2Cr
0.076 | 0.28 | 0.64 | 0.008 | 0.008 | 0 | 2.1 | 0 | 0.0005 | 0 |  |  | 0.0492 | 0.0008 | 0.0081 | 0.0005 | 0.0005 | 0.0005 | N | N | N |  |  |  |  | 1 | 200 | MMA | 250 | 14 |  |  |  |  | 26 | 100 | [7 empty] | EvansLetter-Ao+2Crch1
0.076 | 0.28 | 0.64 | 0.008 | 0.008 | 0 | 2.1 | 0 | 0.0005 | 0 |  |  | 0.0492 | 0.0008 | 0.0081 | 0.0005 | 0.0005 | 0.0005 | N | N | N |  |  |  |  | 1 | 200 | MMA | 250 | 14 |  |  |  |  | -40 | 28 | [7 empty] | EvansLetter-Ao+2Crch2
0.068 | 0.28 | 0.62 | 0.008 | 0.007 | 0 | 0 | 0 | 0.0005 | 0.5 |  |  | 0.0477 | 0.0005 | 0.0073 | 0.0005 | 0.0005 | 0.0005 | N | N | N |  |  |  |  | 1 | 200 | MMA | 250 | 14 | 391 | 468 | 29.4 | 77 | [9 empty] | EvansLetter-Ao+.5Cu
0.068 | 0.28 | 0.62 | 0.008 | 0.007 | 0 | 0 | 0 | 0.0005 | 0.5 |  |  | 0.0477 | 0.0005 | 0.0073 | 0.0005 | 0.0005 | 0.0005 | N | N | N |  |  |  |  | 1 | 200 | MMA | 250 | 14 |  |  |  |  | -63 | 100 | [7 empty] | EvansLetter-Ao+.5Cuch1
0.068 | 0.28 | 0.62 | 0.008 | 0.007 | 0 | 0 | 0 | 0.0005 | 0.5 |  |  | 0.0477 | 0.0005 | 0.0073 | 0.0005 | 0.0005 | 0.0005 | N | N | N |  |  |  |  | 1 | 200 | MMA | 250 | 14 |  |  |  |  | -86 | 28 | [7 empty] | EvansLetter-Ao+.5Cuch2
0.065 | 0.3 | 0.62 | 0.007 | 0.009 | 0 | 0 | 0 | 0.0005 | 1.03 |  |  | 0.0519 | 0.0004 | 0.0072 | 0.0005 | 0.0005 | 0.0005 | N | N | N |  |  |  |  | 1 | 200 | MMA | 250 | 14 | 439 | 509 | 31.6 | 78.9 | [9 empty] | EvansLetter-Ao+1Cu
0.065 | 0.3 | 0.62 | 0.007 | 0.009 | 0 | 0 | 0 | 0.0005 | 1.03 |  |  | 0.0519 | 0.0004 | 0.0072 | 0.0005 | 0.0005 | 0.0005 | N | N | N |  |  |  |  | 1 | 200 | MMA | 250 | 14 |  |  |  |  | -54 | 100 | [7 empty] | EvansLetter-Ao+1Cuch1
0.065 | 0.3 | 0.62 | 0.007 | 0.009 | 0 | 0 | 0 | 0.0005 | 1.03 |  |  | 0.0519 | 0.0004 | 0.0072 | 0.0005 | 0.0005 | 0.0005 | N | N | N |  |  |  |  | 1 | 200 | MMA | 250 | 14 |  |  |  |  | -87 | 28 | [7 empty] | EvansLetter-Ao+1Cuch2
0.064 | 0.32 | 0.64 | 0.007 | 0.008 | 0 | 0 | 0 | 0.0005 | 1.6 |  |  | 0.0498 | 0.0004 | 0.006 | 0.0005 | 0.0005 | 0.0005 | N | N | N |  |  |  |  | 1 | 200 | MMA | 250 | 14 | 504 | 565 | 26.6 | 73 | [9 empty] | EvansLetter-Ao+1.6Cu
0.064 | 0.32 | 0.64 | 0.007 | 0.008 | 0 | 0 | 0 | 0.0005 | 1.6 |  |  | 0.0498 | 0.0004 | 0.006 | 0.0005 | 0.0005 | 0.0005 | N | N | N |  |  |  |  | 1 | 200 | MMA | 250 | 14 |  |  |  |  | -24 | 100 | [7 empty] | EvansLetter-Ao+1.6Cuch1
0.064 | 0.32 | 0.64 | 0.007 | 0.008 | 0 | 0 | 0 | 0.0005 | 1.6 |  |  | 0.0498 | 0.0004 | 0.006 | 0.0005 | 0.0005 | 0.0005 | N | N | N |  |  |  |  | 1 | 200 | MMA | 250 | 14 |  |  |  |  | -70 | 28 | [7 empty] | EvansLetter-Ao+1.6Cuch2
0.073 | 0.35 | 0.64 | 0.005 | 0.004 | 0 | 0 | 0 | 0.0005 | 0 |  |  | 0.0428 | 0.0038 | 0.0077 | 0.0005 | 0.0005 | 0.0005 | N | N | N |  |  |  |  | 1 | 200 | MMA | 250 | 14 | 402 | 494 | 33.3 | 77.5 | [9 empty] | EvansLetter-A+
0.073 | 0.35 | 0.64 | 0.005 | 0.004 | 0 | 0 | 0 | 0.0005 | 0 |  |  | 0.0428 | 0.0038 | 0.0077 | 0.0005 | 0.0005 | 0.0005 | N | N | N |  |  |  |  | 1 | 200 | MMA | 250 | 14 |  |  |  |  | -45 | 100 | [7 empty] | EvansLetter-A+ch1
0.073 | 0.35 | 0.64 | 0.005 | 0.004 | 0 | 0 | 0 | 0.0005 | 0 |  |  | 0.0428 | 0.0038 | 0.0077 | 0.0005 | 0.0005 | 0.0005 | N | N | N |  |  |  |  | 1 | 200 | MMA | 250 | 14 |  |  |  |  | -70 | 28 | [7 empty] | EvansLetter-A+ch2
0.063 | 0.31 | 0.65 | 0.006 | 0.009 | 0.88 | 0 | 0 | 0.0005 | 0 |  |  | 0.0472 | 0.0038 | 0.0085 | 0.0005 | 0.0005 | 0.0005 | N | N | N |  |  |  |  | 1 | 200 | MMA | 250 | 14 | 423 | 501 | 31.8 | 77 | [9 empty] | EvansLetter-A+1Ni
0.063 | 0.31 | 0.65 | 0.006 | 0.009 | 0.88 | 0 | 0 | 0.0005 | 0 |  |  | 0.0472 | 0.0038 | 0.0085 | 0.0005 | 0.0005 | 0.0005 | N | N | N |  |  |  |  | 1 | 200 | MMA | 250 | 14 |  |  |  |  | -63 | 100 | [7 empty] | EvansLetter-A+1Nich1
0.063 | 0.31 | 0.65 | 0.006 | 0.009 | 0.88 | 0 | 0 | 0.0005 | 0 |  |  | 0.0472 | 0.0038 | 0.0085 | 0.0005 | 0.0005 | 0.0005 | N | N | N |  |  |  |  | 1 | 200 | MMA | 250 | 14 |  |  |  |  | -88 | 28 | [7 empty] | EvansLetter-A+1Nich2
0.064 | 0.27 | 0.61 | 0.007 | 0.007 | 2.17 | 0 | 0 | 0.0005 | 0 |  |  | 0.0454 | 0.0032 | 0.0091 | 0.0005 | 0.0005 | 0.0005 | N | N | N |  |  |  |  | 1 | 200 | MMA | 250 | 14 | 461 | 537 | 28 | 78.9 | [9 empty] | EvansLetter-A+2Ni
0.064 | 0.27 | 0.61 | 0.007 | 0.007 | 2.17 | 0 | 0 | 0.0005 | 0 |  |  | 0.0454 | 0.0032 | 0.0091 | 0.0005 | 0.0005 | 0.0005 | N | N | N |  |  |  |  | 1 | 200 | MMA | 250 | 14 |  |  |  |  | -83 | 100 | [7 empty] | EvansLetter-A+2Nich1
0.064 | 0.27 | 0.61 | 0.007 | 0.007 | 2.17 | 0 | 0 | 0.0005 | 0 |  |  | 0.0454 | 0.0032 | 0.0091 | 0.0005 | 0.0005 | 0.0005 | N | N | N |  |  |  |  | 1 | 200 | MMA | 250 | 14 |  |  |  |  | -113 | 28 | [7 empty] | EvansLetter-A+2Nich2
0.067 | 0.3 | 0.65 | 0.007 | 0.007 | 3.03 | 0 | 0 | 0.0005 | 0 |  |  | 0.046 | 0.0036 | 0.0072 | 0.0005 | 0.0005 | 0.0005 | N | N | N |  |  |  |  | 1 | 200 | MMA | 250 | 14 | 477 | 557 | 29.4 | 78 | [9 empty] | EvansLetter-A+3Ni
0.067 | 0.3 | 0.65 | 0.007 | 0.007 | 3.03 | 0 | 0 | 0.0005 | 0 |  |  | 0.046 | 0.0036 | 0.0072 | 0.0005 | 0.0005 | 0.0005 | N | N | N |  |  |  |  | 1 | 200 | MMA | 250 | 14 |  |  |  |  | -85 | 100 | [7 empty] | EvansLetter-A+3Nich1
0.067 | 0.3 | 0.65 | 0.007 | 0.007 | 3.03 | 0 | 0 | 0.0005 | 0 |  |  | 0.046 | 0.0036 | 0.0072 | 0.0005 | 0.0005 | 0.0005 | N | N | N |  |  |  |  | 1 | 200 | MMA | 250 | 14 |  |  |  |  | -114 | 28 | [7 empty] | EvansLetter-A+3Nich2
0.069 | 0.33 | 0.68 | 0.006 | 0.008 | 0 | 0 | 0.24 | 0.0005 | 0 |  |  | 0.0395 | 0.0036 | 0.0067 | 0.0005 | 0.0005 | 0.0005 | N | N | N |  |  |  |  | 1 | 200 | MMA | 250 | 14 | 436 | 519 | 24.6 | 78.6 | [9 empty] | EvansLetter-A+.25Mo
0.069 | 0.33 | 0.68 | 0.006 | 0.008 | 0 | 0 | 0.24 | 0.0005 | 0 |  |  | 0.0395 | 0.0036 | 0.0067 | 0.0005 | 0.0005 | 0.0005 | N | N | N |  |  |  |  | 1 | 200 | MMA | 250 | 14 |  |  |  |  | -58 | 100 | [7 empty] | EvansLetter-A+.25Moch1
0.069 | 0.33 | 0.68 | 0.006 | 0.008 | 0 | 0 | 0.24 | 0.0005 | 0 |  |  | 0.0395 | 0.0036 | 0.0067 | 0.0005 | 0.0005 | 0.0005 | N | N | N |  |  |  |  | 1 | 200 | MMA | 250 | 14 |  |  |  |  | -82 | 28 | [7 empty] | EvansLetter-A+.25Moch2
0.073 | 0.34 | 0.66 | 0.007 | 0.007 | 0 | 0 | 0.5 | 0.0005 | 0 |  |  | 0.0433 | 0.0042 | 0.007 | 0.0005 | 0.0005 | 0.0005 | N | N | N |  |  |  |  | 1 | 200 | MMA | 250 | 14 | 483 | 565 | 27.2 | 78 | [9 empty] | EvansLetter-A+.5Mo
0.073 | 0.34 | 0.66 | 0.007 | 0.007 | 0 | 0 | 0.5 | 0.0005 | 0 |  |  | 0.0433 | 0.0042 | 0.007 | 0.0005 | 0.0005 | 0.0005 | N | N | N |  |  |  |  | 1 | 200 | MMA | 250 | 14 |  |  |  |  | -48 | 100 | [7 empty] | EvansLetter-A+.5Moch1
0.073 | 0.34 | 0.66 | 0.007 | 0.007 | 0 | 0 | 0.5 | 0.0005 | 0 |  |  | 0.0433 | 0.0042 | 0.007 | 0.0005 | 0.0005 | 0.0005 | N | N | N |  |  |  |  | 1 | 200 | MMA | 250 | 14 |  |  |  |  | -65 | 28 | [7 empty] | EvansLetter-A+.5Moch2
0.072 | 0.32 | 0.66 | 0.007 | 0.007 | 0 | 0 | 1.03 | 0.0005 | 0 |  |  | 0.0411 | 0.004 | 0.0076 | 0.0005 | 0.0005 | 0.0005 | N | N | N |  |  |  |  | 1 | 200 | MMA | 250 | 14 | 565 | 644 | 23.6 | 76 | [9 empty] | EvansLetter-A+1Mo
0.072 | 0.32 | 0.66 | 0.007 | 0.007 | 0 | 0 | 1.03 | 0.0005 | 0 |  |  | 0.0411 | 0.004 | 0.0076 | 0.0005 | 0.0005 | 0.0005 | N | N | N |  |  |  |  | 1 | 200 | MMA | 250 | 14 |  |  |  |  | -33 | 100 | [7 empty] | EvansLetter-A+1Moch1
0.072 | 0.32 | 0.66 | 0.007 | 0.007 | 0 | 0 | 1.03 | 0.0005 | 0 |  |  | 0.0411 | 0.004 | 0.0076 | 0.0005 | 0.0005 | 0.0005 | N | N | N |  |  |  |  | 1 | 200 | MMA | 250 | 14 |  |  |  |  | -66 | 28 | [7 empty] | EvansLetter-A+1Moch2
0.077 | 0.32 | 0.66 | 0.008 | 0.01 | 0 | 1.03 | 0 | 0.0005 | 0 |  |  | 0.0457 | 0.0034 | 0.0075 | 0.0005 | 0.0005 | 0.0005 | N | N | N |  |  |  |  | 1 | 200 | MMA | 250 | 14 | 490 | 558 | 21 | 77.9 | [9 empty] | EvansLetter-A+1Cr
0.077 | 0.32 | 0.66 | 0.008 | 0.01 | 0 | 1.03 | 0 | 0.0005 | 0 |  |  | 0.0457 | 0.0034 | 0.0075 | 0.0005 | 0.0005 | 0.0005 | N | N | N |  |  |  |  | 1 | 200 | MMA | 250 | 14 |  |  |  |  | -35 | 100 | [7 empty] | EvansLetter-A+1Crch1
0.077 | 0.32 | 0.66 | 0.008 | 0.01 | 0 | 1.03 | 0 | 0.0005 | 0 |  |  | 0.0457 | 0.0034 | 0.0075 | 0.0005 | 0.0005 | 0.0005 | N | N | N |  |  |  |  | 1 | 200 | MMA | 250 | 14 |  |  |  |  | -54 | 28 | [7 empty] | EvansLetter-A+1Crch2
0.078 | 0.26 | 0.62 | 0.007 | 0.005 | 0 | 1.6 | 0 | 0.0005 | 0 |  |  | 0.0472 | 0.0029 | 0.01 | 0.0005 | 0.0005 | 0.0005 | N | N | N |  |  |  |  | 1 | 200 | MMA | 250 | 14 | 509 | 596 | 17 | 74 | [9 empty] | EvansLetter-A+1.5Cr
0.078 | 0.26 | 0.62 | 0.007 | 0.005 | 0 | 1.6 | 0 | 0.0005 | 0 |  |  | 0.0472 | 0.0029 | 0.01 | 0.0005 | 0.0005 | 0.0005 | N | N | N |  |  |  |  | 1 | 200 | MMA | 250 | 14 |  |  |  |  | -8 | 100 | [7 empty] | EvansLetter-A+1.5Crch1
0.078 | 0.26 | 0.62 | 0.007 | 0.005 | 0 | 1.6 | 0 | 0.0005 | 0 |  |  | 0.0472 | 0.0029 | 0.01 | 0.0005 | 0.0005 | 0.0005 | N | N | N |  |  |  |  | 1 | 200 | MMA | 250 | 14 |  |  |  |  | -35 | 28 | [7 empty] | EvansLetter-A+1.5Crch2
0.078 | 0.28 | 0.64 | 0.008 | 0.007 | 0 | 2.15 | 0 | 0.0005 | 0 |  |  | 0.0482 | 0.0042 | 0.0095 | 0.0005 | 0.0005 | 0.0005 | N | N | N |  |  |  |  | 1 | 200 | MMA | 250 | 14 | 598 | 685 | 18 | 68.6 | [9 empty] | EvansLetter-A+2Cr
0.078 | 0.28 | 0.64 | 0.008 | 0.007 | 0 | 2.15 | 0 | 0.0005 | 0 |  |  | 0.0482 | 0.0042 | 0.0095 | 0.0005 | 0.0005 | 0.0005 | N | N | N |  |  |  |  | 1 | 200 | MMA | 250 | 14 |  |  |  |  | 8 | 100 | [7 empty] | EvansLetter-A+2Crch1
0.078 | 0.28 | 0.64 | 0.008 | 0.007 | 0 | 2.15 | 0 | 0.0005 | 0 |  |  | 0.0482 | 0.0042 | 0.0095 | 0.0005 | 0.0005 | 0.0005 | N | N | N |  |  |  |  | 1 | 200 | MMA | 250 | 14 |  |  |  |  | -33 | 28 | [7 empty] | EvansLetter-A+2Crch2
0.063 | 0.3 | 0.64 | 0.008 | 0.008 | 0 | 0 | 0 | 0.0005 | 0.53 |  |  | 0.0453 | 0.0043 | 0.0074 | 0.0005 | 0.0005 | 0.0005 | N | N | N |  |  |  |  | 1 | 200 | MMA | 250 | 14 | 417 | 498 | 29.2 | 78.9 | [9 empty] | EvansLetter-A+0.5Cu
0.063 | 0.3 | 0.64 | 0.008 | 0.008 | 0 | 0 | 0 | 0.0005 | 0.53 |  |  | 0.0453 | 0.0043 | 0.0074 | 0.0005 | 0.0005 | 0.0005 | N | N | N |  |  |  |  | 1 | 200 | MMA | 250 | 14 |  |  |  |  | -62 | 100 | [7 empty] | EvansLetter-A+0.5Cuch1
0.063 | 0.3 | 0.64 | 0.008 | 0.008 | 0 | 0 | 0 | 0.0005 | 0.53 |  |  | 0.0453 | 0.0043 | 0.0074 | 0.0005 | 0.0005 | 0.0005 | N | N | N |  |  |  |  | 1 | 200 | MMA | 250 | 14 |  |  |  |  | -94 | 28 | [7 empty] | EvansLetter-A+0.5Cuch2
0.064 | 0.3 | 0.63 | 0.007 | 0.007 | 0 | 0 | 0 | 0.0005 | 1.05 |  |  | 0.0456 | 0.0042 | 0.0065 | 0.0005 | 0.0005 | 0.0005 | N | N | N |  |  |  |  | 1 | 200 | MMA | 250 | 14 | 429 | 497 | 26.6 | 77 | [9 empty] | EvansLetter-A+1Cu
0.064 | 0.3 | 0.63 | 0.007 | 0.007 | 0 | 0 | 0 | 0.0005 | 1.05 |  |  | 0.0456 | 0.0042 | 0.0065 | 0.0005 | 0.0005 | 0.0005 | N | N | N |  |  |  |  | 1 | 200 | MMA | 250 | 14 |  |  |  |  | -58 | 100 | [7 empty] | EvansLetter-A+1Cuch1
0.064 | 0.3 | 0.63 | 0.007 | 0.007 | 0 | 0 | 0 | 0.0005 | 1.05 |  |  | 0.0456 | 0.0042 | 0.0065 | 0.0005 | 0.0005 | 0.0005 | N | N | N |  |  |  |  | 1 | 200 | MMA | 250 | 14 |  |  |  |  | -94 | 28 | [7 empty] | EvansLetter-A+1Cuch2
0.066 | 0.37 | 0.67 | 0.006 | 0.008 | 0 | 0 | 0 | 0.0005 | 1.44 |  |  | 0.0453 | 0.0051 | 0.0055 | 0.0005 | 0.0005 | 0.0005 | N | N | N |  |  |  |  | 1 | 200 | MMA | 250 | 14 | 516 | 568 | 28.8 | 75 | [9 empty] | EvansLetter-A+1.5Cu
0.066 | 0.37 | 0.67 | 0.006 | 0.008 | 0 | 0 | 0 | 0.0005 | 1.44 |  |  | 0.0453 | 0.0051 | 0.0055 | 0.0005 | 0.0005 | 0.0005 | N | N | N |  |  |  |  | 1 | 200 | MMA | 250 | 14 |  |  |  |  | -43 | 100 | [7 empty] | EvansLetter-A+1.5Cuch1
0.066 | 0.37 | 0.67 | 0.006 | 0.008 | 0 | 0 | 0 | 0.0005 | 1.44 |  |  | 0.0453 | 0.0051 | 0.0055 | 0.0005 | 0.0005 | 0.0005 | N | N | N |  |  |  |  | 1 | 200 | MMA | 250 | 14 |  |  |  |  | -77 | 28 | [7 empty] | EvansLetter-A+1.5Cuch2
0.078 | 0.26 | 1.43 | 0.006 | 0.006 | 0 | 0 | 0 | 0.0005 | 0 |  |  | 0.0481 | 0.0005 | 0.0086 | 0.0005 | 0.0005 | 0.0005 | N | N | N |  |  |  |  | 1 | 200 | MMA | 250 | 14 | 434 | 526 | 29.2 | 78 | [9 empty] | EvansLetterCo+
0.078 | 0.26 | 1.43 | 0.006 | 0.006 | 0 | 0 | 0 | 0.0005 | 0 |  |  | 0.0481 | 0.0005 | 0.0086 | 0.0005 | 0.0005 | 0.0005 | N | N | N |  |  |  |  | 1 | 200 | MMA | 250 | 14 |  |  |  |  | -18 | 100 | [7 empty] | EvansLetterCo+ch1
0.078 | 0.26 | 1.43 | 0.006 | 0.006 | 0 | 0 | 0 | 0.0005 | 0 |  |  | 0.0481 | 0.0005 | 0.0086 | 0.0005 | 0.0005 | 0.0005 | N | N | N |  |  |  |  | 1 | 200 | MMA | 250 | 14 |  |  |  |  | -43 | 28 | [7 empty] | EvansLetterCo+ch2
0.073 | 0.28 | 1.39 | 0.007 | 0.007 | 0.95 | 0 | 0 | 0.0005 | 0 |  |  | 0.0454 | 0.0005 | 0.0076 | 0.0005 | 0.0005 | 0.0005 | N | N | N |  |  |  |  | 1 | 200 | MMA | 250 | 14 | 470 | 550 | 26 | 78 | [9 empty] | EvansLetterCo+1Ni
0.073 | 0.28 | 1.39 | 0.007 | 0.007 | 0.95 | 0 | 0 | 0.0005 | 0 |  |  | 0.0454 | 0.0005 | 0.0076 | 0.0005 | 0.0005 | 0.0005 | N | N | N |  |  |  |  | 1 | 200 | MMA | 250 | 14 |  |  |  |  | -13 | 100 | [7 empty] | EvansLetterCo+1Nich1
0.073 | 0.28 | 1.39 | 0.007 | 0.007 | 0.95 | 0 | 0 | 0.0005 | 0 |  |  | 0.0454 | 0.0005 | 0.0076 | 0.0005 | 0.0005 | 0.0005 | N | N | N |  |  |  |  | 1 | 200 | MMA | 250 | 14 |  |  |  |  | -48 | 28 | [7 empty] | EvansLetterCo+1Nich2
0.071 | 0.26 | 1.48 | 0.007 | 0.012 | 2.28 | 0 | 0 | 0.0005 | 0 |  |  | 0.046 | 0.0005 | 0.0087 | 0.0005 | 0.0005 | 0.0005 | N | N | N |  |  |  |  | 1 | 200 | MMA | 250 | 14 | 512 | 605 | 21.7 | 75 | [9 empty] | EvansLetterCo+2Ni
0.071 | 0.26 | 1.48 | 0.007 | 0.012 | 2.28 | 0 | 0 | 0.0005 | 0 |  |  | 0.046 | 0.0005 | 0.0087 | 0.0005 | 0.0005 | 0.0005 | N | N | N |  |  |  |  | 1 | 200 | MMA | 250 | 14 |  |  |  |  | -20 | 100 | [7 empty] | EvansLetterCo+2Nich1
0.071 | 0.26 | 1.48 | 0.007 | 0.012 | 2.28 | 0 | 0 | 0.0005 | 0 |  |  | 0.046 | 0.0005 | 0.0087 | 0.0005 | 0.0005 | 0.0005 | N | N | N |  |  |  |  | 1 | 200 | MMA | 250 | 14 |  |  |  |  | -61 | 28 | [7 empty] | EvansLetterCo+2Nich2
0.073 | 0.24 | 1.43 | 0.008 | 0.006 | 3.12 | 0 | 0 | 0.0005 | 0 |  |  | 0.046 | 0.0005 | 0.0077 | 0.0005 | 0.0005 | 0.0005 | N | N | N |  |  |  |  | 1 | 200 | MMA | 250 | 14 | 573 | 666 | 16 | 70.8 | [9 empty] | EvansLetterCo+3Ni
0.073 | 0.24 | 1.43 | 0.008 | 0.006 | 3.12 | 0 | 0 | 0.0005 | 0 |  |  | 0.046 | 0.0005 | 0.0077 | 0.0005 | 0.0005 | 0.0005 | N | N | N |  |  |  |  | 1 | 200 | MMA | 250 | 14 |  |  |  |  | -12 | 100 | [7 empty] | EvansLetterCo+3Nich1
0.073 | 0.24 | 1.43 | 0.008 | 0.006 | 3.12 | 0 | 0 | 0.0005 | 0 |  |  | 0.046 | 0.0005 | 0.0077 | 0.0005 | 0.0005 | 0.0005 | N | N | N |  |  |  |  | 1 | 200 | MMA | 250 | 14 |  |  |  |  | -64 | 28 | [7 empty] | EvansLetterCo+3Nich2
0.076 | 0.28 | 1.53 | 0.008 | 0.006 | 0 | 0 | 0.25 | 0.0005 | 0 |  |  | 0.0444 | 0.0005 | 0.0084 | 0.0005 | 0.0005 | 0.0005 | N | N | N |  |  |  |  | 1 | 200 | MMA | 250 | 14 | 474 | 570 | 20.4 | 77 | [9 empty] | EvansLetterCo+.25Mo
0.076 | 0.28 | 1.53 | 0.008 | 0.006 | 0 | 0 | 0.25 | 0.0005 | 0 |  |  | 0.0444 | 0.0005 | 0.0084 | 0.0005 | 0.0005 | 0.0005 | N | N | N |  |  |  |  | 1 | 200 | MMA | 250 | 14 |  |  |  |  | -24 | 100 | [7 empty] | EvansLetterCo+.25Moch1
0.076 | 0.28 | 1.53 | 0.008 | 0.006 | 0 | 0 | 0.25 | 0.0005 | 0 |  |  | 0.0444 | 0.0005 | 0.0084 | 0.0005 | 0.0005 | 0.0005 | N | N | N |  |  |  |  | 1 | 200 | MMA | 250 | 14 |  |  |  |  | -61 | 28 | [7 empty] | EvansLetterCo+.25Moch2
0.076 | 0.25 | 1.45 | 0.008 | 0.006 | 0 | 0 | 0.5 | 0.0005 | 0 |  |  | 0.0457 | 0.0005 | 0.0078 | 0.0005 | 0.0005 | 0.0005 | N | N | N |  |  |  |  | 1 | 200 | MMA | 250 | 14 | 523 | 610 | 19.4 | 75 | [9 empty] | EvansLetterCo+.5Mo
0.076 | 0.25 | 1.45 | 0.008 | 0.006 | 0 | 0 | 0.5 | 0.0005 | 0 |  |  | 0.0457 | 0.0005 | 0.0078 | 0.0005 | 0.0005 | 0.0005 | N | N | N |  |  |  |  | 1 | 200 | MMA | 250 | 14 |  |  |  |  | -4 | 100 | [7 empty] | EvansLetterCo+.5Moch1
0.076 | 0.25 | 1.45 | 0.008 | 0.006 | 0 | 0 | 0.5 | 0.0005 | 0 |  |  | 0.0457 | 0.0005 | 0.0078 | 0.0005 | 0.0005 | 0.0005 | N | N | N |  |  |  |  | 1 | 200 | MMA | 250 | 14 |  |  |  |  | -50 | 28 | [7 empty] | EvansLetterCo+.5Moch2
0.076 | 0.24 | 1.41 | 0.008 | 0.006 | 0 | 0 | 1.11 | 0.0005 | 0 |  |  | 0.0447 | 0.0005 | 0.0085 | 0.0005 | 0.0005 | 0.0005 | N | N | N |  |  |  |  | 1 | 200 | MMA | 250 | 14 | 594 | 699 | 19.2 | 68.6 | [9 empty] | EvansLetterCo+1Mo
0.076 | 0.24 | 1.41 | 0.008 | 0.006 | 0 | 0 | 1.11 | 0.0005 | 0 |  |  | 0.0447 | 0.0005 | 0.0085 | 0.0005 | 0.0005 | 0.0005 | N | N | N |  |  |  |  | 1 | 200 | MMA | 250 | 14 |  |  |  |  | 26 | 100 | [7 empty] | EvansLetterCo+1Moch1
0.076 | 0.24 | 1.41 | 0.008 | 0.006 | 0 | 0 | 1.11 | 0.0005 | 0 |  |  | 0.0447 | 0.0005 | 0.0085 | 0.0005 | 0.0005 | 0.0005 | N | N | N |  |  |  |  | 1 | 200 | MMA | 250 | 14 |  |  |  |  | -50 | 28 | [7 empty] | EvansLetterCo+1Moch2
0.08 | 0.28 | 1.48 | 0.007 | 0.006 | 0 | 1.07 | 0 | 0.0005 | 0 |  |  | 0.0436 | 0.0005 | 0.0094 | 0.0005 | 0.0005 | 0.0005 | N | N | N |  |  |  |  | 1 | 200 | MMA | 250 | 14 | 570 | 658 | 18 | 68.6 | [9 empty] | EvansLetterCo+1Cr
0.08 | 0.28 | 1.48 | 0.007 | 0.006 | 0 | 1.07 | 0 | 0.0005 | 0 |  |  | 0.0436 | 0.0005 | 0.0094 | 0.0005 | 0.0005 | 0.0005 | N | N | N |  |  |  |  | 1 | 200 | MMA | 250 | 14 |  |  |  |  | -20 | 100 | [7 empty] | EvansLetterCo+1Crch1
0.08 | 0.28 | 1.48 | 0.007 | 0.006 | 0 | 1.07 | 0 | 0.0005 | 0 |  |  | 0.0436 | 0.0005 | 0.0094 | 0.0005 | 0.0005 | 0.0005 | N | N | N |  |  |  |  | 1 | 200 | MMA | 250 | 14 |  |  |  |  | -70 | 28 | [7 empty] | EvansLetterCo+1Crch2
0.075 | 0.28 | 1.48 | 0.007 | 0.005 | 0 | 1.55 | 0 | 0.0005 | 0 |  |  | 0.0466 | 0.0005 | 0.0086 | 0.0005 | 0.0005 | 0.0005 | N | N | N |  |  |  |  | 1 | 200 | MMA | 250 | 14 | 591 | 687 | 17.8 | 69.7 | [9 empty] | EvansLetterCo+1.5Cr
0.075 | 0.28 | 1.48 | 0.007 | 0.005 | 0 | 1.55 | 0 | 0.0005 | 0 |  |  | 0.0466 | 0.0005 | 0.0086 | 0.0005 | 0.0005 | 0.0005 | N | N | N |  |  |  |  | 1 | 200 | MMA | 250 | 14 |  |  |  |  | 6 | 100 | [7 empty] | EvansLetterCo+1.5Crch1
0.075 | 0.28 | 1.48 | 0.007 | 0.005 | 0 | 1.55 | 0 | 0.0005 | 0 |  |  | 0.0466 | 0.0005 | 0.0086 | 0.0005 | 0.0005 | 0.0005 | N | N | N |  |  |  |  | 1 | 200 | MMA | 250 | 14 |  |  |  |  | -55 | 28 | [7 empty] | EvansLetterCo+1.5Crch2
0.076 | 0.28 | 1.44 | 0.007 | 0.007 | 0 | 1.96 | 0 | 0.0005 | 0 |  |  | 0.0476 | 0.0005 | 0.0084 | 0.0005 | 0.0005 | 0.0005 | N | N | N |  |  |  |  | 1 | 200 | MMA | 250 | 14 | 637 | 730 | 18.5 | 68.6 | [9 empty] | EvansLetterCo+2Cr
0.076 | 0.28 | 1.44 | 0.007 | 0.007 | 0 | 1.96 | 0 | 0.0005 | 0 |  |  | 0.0476 | 0.0005 | 0.0084 | 0.0005 | 0.0005 | 0.0005 | N | N | N |  |  |  |  | 1 | 200 | MMA | 250 | 14 |  |  |  |  | 24 | 100 | [7 empty] | EvansLetterCo+2Crch1
0.076 | 0.28 | 1.44 | 0.007 | 0.007 | 0 | 1.96 | 0 | 0.0005 | 0 |  |  | 0.0476 | 0.0005 | 0.0084 | 0.0005 | 0.0005 | 0.0005 | N | N | N |  |  |  |  | 1 | 200 | MMA | 250 | 14 |  |  |  |  | -50 | 28 | [7 empty] | EvansLetterCo+2Crch2
0.08 | 0.24 | 1.47 | 0.007 | 0.007 | 0 | 0 | 0 | 0.0005 | 0.55 |  |  | 0.0455 | 0.0005 | 0.0096 | 0.0005 | 0.0005 | 0.0005 | N | N | N |  |  |  |  | 1 | 200 | MMA | 250 | 14 | 453 | 535 | 26.6 | 78.9 | [9 empty] | EvansLetterCo+0.5Cu
0.08 | 0.24 | 1.47 | 0.007 | 0.007 | 0 | 0 | 0 | 0.0005 | 0.55 |  |  | 0.0455 | 0.0005 | 0.0096 | 0.0005 | 0.0005 | 0.0005 | N | N | N |  |  |  |  | 1 | 200 | MMA | 250 | 14 |  |  |  |  | -10 | 100 | [7 empty] | EvansLetterCo+0.5Cuch1
0.08 | 0.24 | 1.47 | 0.007 | 0.007 | 0 | 0 | 0 | 0.0005 | 0.55 |  |  | 0.0455 | 0.0005 | 0.0096 | 0.0005 | 0.0005 | 0.0005 | N | N | N |  |  |  |  | 1 | 200 | MMA | 250 | 14 |  |  |  |  | -36 | 28 | [7 empty] | EvansLetterCo+0.5Cuch2
0.075 | 0.24 | 1.41 | 0.006 | 0.008 | 0 | 0 | 0 | 0.0005 | 1.06 |  |  | 0.0484 | 0.0005 | 0.0089 | 0.0005 | 0.0005 | 0.0005 | N | N | N |  |  |  |  | 1 | 200 | MMA | 250 | 14 | 492 | 566 | 25 | 75 | [9 empty] | EvansLetterCo+1Cu
0.075 | 0.24 | 1.41 | 0.006 | 0.008 | 0 | 0 | 0 | 0.0005 | 1.06 |  |  | 0.0484 | 0.0005 | 0.0089 | 0.0005 | 0.0005 | 0.0005 | N | N | N |  |  |  |  | 1 | 200 | MMA | 250 | 14 |  |  |  |  | -4 | 100 | [7 empty] | EvansLetterCo+1Chch1
0.075 | 0.24 | 1.41 | 0.006 | 0.008 | 0 | 0 | 0 | 0.0005 | 1.06 |  |  | 0.0484 | 0.0005 | 0.0089 | 0.0005 | 0.0005 | 0.0005 | N | N | N |  |  |  |  | 1 | 200 | MMA | 250 | 14 |  |  |  |  | -48 | 28 | [7 empty] | EvansLetterCo+1Cuch2
0.074 | 0.22 | 1.36 | 0.008 | 0.01 | 0 | 0 | 0 | 0.0005 | 1.63 |  |  | 0.0484 | 0.0005 | 0.011 | 0.0005 | 0.0005 | 0.0005 | N | N | N |  |  |  |  | 1 | 200 | MMA | 250 | 14 | 559 | 638 | 23.2 | 70.8 | [9 empty] | EvansLetterCo+1.5Cu
0.074 | 0.22 | 1.36 | 0.008 | 0.01 | 0 | 0 | 0 | 0.0005 | 1.63 |  |  | 0.0484 | 0.0005 | 0.011 | 0.0005 | 0.0005 | 0.0005 | N | N | N |  |  |  |  | 1 | 200 | MMA | 250 | 14 |  |  |  |  | 23 | 100 | [7 empty] | EvansLetterCo+1.5Cuch1
0.074 | 0.22 | 1.36 | 0.008 | 0.01 | 0 | 0 | 0 | 0.0005 | 1.63 |  |  | 0.0484 | 0.0005 | 0.011 | 0.0005 | 0.0005 | 0.0005 | N | N | N |  |  |  |  | 1 | 200 | MMA | 250 | 14 |  |  |  |  | -30 | 28 | [7 empty] | EvansLetterCo+1.5Cuch2
0.074 | 0.28 | 1.46 | 0.008 | 0.008 | 0 | 0 | 0 | 0.0005 | 0 |  |  | 0.0443 | 0.0035 | 0.0079 | 0.0005 | 0.0005 | 0.0005 | N | N | N |  |  |  |  | 1 | 200 | MMA | 250 | 14 | 460 | 533 | 27.6 | 78.9 | [9 empty] | EvansLetterC+
0.074 | 0.28 | 1.46 | 0.008 | 0.008 | 0 | 0 | 0 | 0.0005 | 0 |  |  | 0.0443 | 0.0035 | 0.0079 | 0.0005 | 0.0005 | 0.0005 | N | N | N |  |  |  |  | 1 | 200 | MMA | 250 | 14 |  |  |  |  | -68 | 100 | [7 empty] | EvansLetterC+ch1
0.074 | 0.28 | 1.46 | 0.008 | 0.008 | 0 | 0 | 0 | 0.0005 | 0 |  |  | 0.0443 | 0.0035 | 0.0079 | 0.0005 | 0.0005 | 0.0005 | N | N | N |  |  |  |  | 1 | 200 | MMA | 250 | 14 |  |  |  |  | -88 | 28 | [7 empty] | EvansLetterC+ch2
0.076 | 0.25 | 1.48 | 0.008 | 0.006 | 0.95 | 0 | 0 | 0.0005 | 0 |  |  | 0.0417 | 0.0033 | 0.0081 | 0.0005 | 0.0005 | 0.0005 | N | N | N |  |  |  |  | 1 | 200 | MMA | 250 | 14 | 498 | 551 | 27.2 | 78.9 | [9 empty] | EvansLetterC+1Ni
0.076 | 0.25 | 1.48 | 0.008 | 0.006 | 0.95 | 0 | 0 | 0.0005 | 0 |  |  | 0.0417 | 0.0033 | 0.0081 | 0.0005 | 0.0005 | 0.0005 | N | N | N |  |  |  |  | 1 | 200 | MMA | 250 | 14 |  |  |  |  | -62 | 100 | [7 empty] | EvansLetterC+1Nich1
0.076 | 0.25 | 1.48 | 0.008 | 0.006 | 0.95 | 0 | 0 | 0.0005 | 0 |  |  | 0.0417 | 0.0033 | 0.0081 | 0.0005 | 0.0005 | 0.0005 | N | N | N |  |  |  |  | 1 | 200 | MMA | 250 | 14 |  |  |  |  | -94 | 28 | [7 empty] | EvansLetterC+1Nich2
0.068 | 0.27 | 1.46 | 0.008 | 0.007 | 2.24 | 0 | 0 | 0.0005 | 0 |  |  | 0.0436 | 0.0034 | 0.0078 | 0.0005 | 0.0005 | 0.0005 | N | N | N |  |  |  |  | 1 | 200 | MMA | 250 | 14 | 555 | 622 | 25.6 | 78 | [9 empty] | EvansLetterC+2Ni
0.068 | 0.27 | 1.46 | 0.008 | 0.007 | 2.24 | 0 | 0 | 0.0005 | 0 |  |  | 0.0436 | 0.0034 | 0.0078 | 0.0005 | 0.0005 | 0.0005 | N | N | N |  |  |  |  | 1 | 200 | MMA | 250 | 14 |  |  |  |  | -58 | 100 | [7 empty] | EvansLetterC+2Nich1
0.068 | 0.27 | 1.46 | 0.008 | 0.007 | 2.24 | 0 | 0 | 0.0005 | 0 |  |  | 0.0436 | 0.0034 | 0.0078 | 0.0005 | 0.0005 | 0.0005 | N | N | N |  |  |  |  | 1 | 200 | MMA | 250 | 14 |  |  |  |  | -102 | 28 | [7 empty] | EvansLetterC+2Nich2
0.075 | 0.26 | 1.46 | 0.008 | 0.006 | 3.15 | 0 | 0 | 0.0005 | 0 |  |  | 0.0418 | 0.0032 | 0.0072 | 0.0005 | 0.0005 | 0.0005 | N | N | N |  |  |  |  | 1 | 200 | MMA | 250 | 14 | 604 | 680 | 20 | 71.9 | [9 empty] | EvansLetterC+3Ni
0.075 | 0.26 | 1.46 | 0.008 | 0.006 | 3.15 | 0 | 0 | 0.0005 | 0 |  |  | 0.0418 | 0.0032 | 0.0072 | 0.0005 | 0.0005 | 0.0005 | N | N | N |  |  |  |  | 1 | 200 | MMA | 250 | 14 |  |  |  |  | -49 | 100 | [7 empty] | EvansLetterC+3Nich1
0.075 | 0.26 | 1.46 | 0.008 | 0.006 | 3.15 | 0 | 0 | 0.0005 | 0 |  |  | 0.0418 | 0.0032 | 0.0072 | 0.0005 | 0.0005 | 0.0005 | N | N | N |  |  |  |  | 1 | 200 | MMA | 250 | 14 |  |  |  |  | -95 | 28 | [7 empty] | EvansLetterC+3Nich2
0.076 | 0.26 | 1.49 | 0.008 | 0.008 | 0 | 0 | 0.25 | 5 | 0 |  |  | 0.0412 | 0.0034 | 0.0089 | 0.0005 | 0.0005 | 0.0005 | N | N | N |  |  |  |  | 1 | 200 | MMA | 250 | 14 | 560 | 600 | 25 | 77 | [9 empty] | EvansLetterC+.25Mo
0.076 | 0.26 | 1.49 | 0.008 | 0.008 | 0 | 0 | 0.25 | 5 | 0 |  |  | 0.0412 | 0.0034 | 0.0089 | 0.0005 | 0.0005 | 0.0005 | N | N | N |  |  |  |  | 1 | 200 | MMA | 250 | 14 |  |  |  |  | -69 | 100 | [7 empty] | EvansLetterC+.25Moch1
0.076 | 0.26 | 1.49 | 0.008 | 0.008 | 0 | 0 | 0.25 | 5 | 0 |  |  | 0.0412 | 0.0034 | 0.0089 | 0.0005 | 0.0005 | 0.0005 | N | N | N |  |  |  |  | 1 | 200 | MMA | 250 | 14 |  |  |  |  | -86 | 28 | [7 empty] | EvansLetterC+.25Moch2
0.075 | 0.26 | 1.46 | 0.008 | 0.007 | 0 | 0 | 0.5 | 5 | 0 |  |  | 0.0429 | 0.0031 | 0.0086 | 0.0005 | 0.0005 | 0.0005 | N | N | N |  |  |  |  | 1 | 200 | MMA | 250 | 14 | 596 | 642 | 21 | 74 | [9 empty] | EvansLetterC+.5Mo
0.075 | 0.26 | 1.46 | 0.008 | 0.007 | 0 | 0 | 0.5 | 5 | 0 |  |  | 0.0429 | 0.0031 | 0.0086 | 0.0005 | 0.0005 | 0.0005 | N | N | N |  |  |  |  | 1 | 200 | MMA | 250 | 14 |  |  |  |  | -56 | 100 | [7 empty] | EvansLetterC+.5Moch1
0.075 | 0.26 | 1.46 | 0.008 | 0.007 | 0 | 0 | 0.5 | 5 | 0 |  |  | 0.0429 | 0.0031 | 0.0086 | 0.0005 | 0.0005 | 0.0005 | N | N | N |  |  |  |  | 1 | 200 | MMA | 250 | 14 |  |  |  |  | -90 | 28 | [7 empty] | EvansLetterC+.5Moch2
0.075 | 0.25 | 1.44 | 0.008 | 0.008 | 0 | 0 | 1.07 | 5 | 0 |  |  | 0.0432 | 0.0031 | 0.0083 | 0.0005 | 0.0005 | 0.0005 | N | N | N |  |  |  |  | 1 | 200 | MMA | 250 | 14 | 650 | 720 | 20 | 70.8 | [9 empty] | EvansLetterC+1Mo
0.075 | 0.25 | 1.44 | 0.008 | 0.008 | 0 | 0 | 1.07 | 5 | 0 |  |  | 0.0432 | 0.0031 | 0.0083 | 0.0005 | 0.0005 | 0.0005 | N | N | N |  |  |  |  | 1 | 200 | MMA | 250 | 14 |  |  |  |  | -39 | 100 | [7 empty] | EvansLetterC+1Moch1
0.075 | 0.25 | 1.44 | 0.008 | 0.008 | 0 | 0 | 1.07 | 5 | 0 |  |  | 0.0432 | 0.0031 | 0.0083 | 0.0005 | 0.0005 | 0.0005 | N | N | N |  |  |  |  | 1 | 200 | MMA | 250 | 14 |  |  |  |  | -85 | 28 | [7 empty] | EvansLetterC+1Moch2
0.079 | 0.3 | 1.56 | 0.007 | 0.011 | 0 | 1.03 | 0 | 0.0005 | 0 |  |  | 0.0431 | 0.0027 | 0.0098 | 0.0005 | 0.0005 | 0.0005 | N | N | N |  |  |  |  | 1 | 200 | MMA | 250 | 14 | 624 | 672 | 20 | 73 | [9 empty] | EvansLetterC+1Cr
0.079 | 0.3 | 1.56 | 0.007 | 0.011 | 0 | 1.03 | 0 | 0.0005 | 0 |  |  | 0.0431 | 0.0027 | 0.0098 | 0.0005 | 0.0005 | 0.0005 | N | N | N |  |  |  |  | 1 | 200 | MMA | 250 | 14 |  |  |  |  | -58 | 100 | [7 empty] | EvansLetterC+1Crch1
0.079 | 0.3 | 1.56 | 0.007 | 0.011 | 0 | 1.03 | 0 | 0.0005 | 0 |  |  | 0.0431 | 0.0027 | 0.0098 | 0.0005 | 0.0005 | 0.0005 | N | N | N |  |  |  |  | 1 | 200 | MMA | 250 | 14 |  |  |  |  | -84 | 28 | [7 empty] | EvansLetterC+1Crch2
0.073 | 0.29 | 1.53 | 0.007 | 0.01 | 0 | 1.53 | 0 | 0.0005 | 0 |  |  | 0.0438 | 0.0027 | 0.0079 | 0.0005 | 0.0005 | 0.0005 | N | N | N |  |  |  |  | 1 | 200 | MMA | 250 | 14 | 650 | 710 | 18.4 | 73 | [9 empty] | EvansLetterC+1.5Cr
0.073 | 0.29 | 1.53 | 0.007 | 0.01 | 0 | 1.53 | 0 | 0.0005 | 0 |  |  | 0.0438 | 0.0027 | 0.0079 | 0.0005 | 0.0005 | 0.0005 | N | N | N |  |  |  |  | 1 | 200 | MMA | 250 | 14 |  |  |  |  | -38 | 100 | [7 empty] | EvansLetterC+1.5Crch1
0.073 | 0.29 | 1.53 | 0.007 | 0.01 | 0 | 1.53 | 0 | 0.0005 | 0 |  |  | 0.0438 | 0.0027 | 0.0079 | 0.0005 | 0.0005 | 0.0005 | N | N | N |  |  |  |  | 1 | 200 | MMA | 250 | 14 |  |  |  |  | -79 | 28 | [7 empty] | EvansLetterC+1.5Crch2
0.078 | 0.29 | 1.48 | 0.007 | 0.01 | 0 | 1.96 | 0 | 0.0005 | 0 |  |  | 0.0438 | 0.0028 | 0.0082 | 0.0005 | 0.0005 | 0.0005 | N | N | N |  |  |  |  | 1 | 200 | MMA | 250 | 14 | 706 | 772 | 16 | 67.5 | [9 empty] | EvansLetterC+2Cr
0.078 | 0.29 | 1.48 | 0.007 | 0.01 | 0 | 1.96 | 0 | 0.0005 | 0 |  |  | 0.0438 | 0.0028 | 0.0082 | 0.0005 | 0.0005 | 0.0005 | N | N | N |  |  |  |  | 1 | 200 | MMA | 250 | 14 |  |  |  |  | -6 | 100 | [7 empty] | EvansLetterC+2Crch1
0.078 | 0.29 | 1.48 | 0.007 | 0.01 | 0 | 1.96 | 0 | 0.0005 | 0 |  |  | 0.0438 | 0.0028 | 0.0082 | 0.0005 | 0.0005 | 0.0005 | N | N | N |  |  |  |  | 1 | 200 | MMA | 250 | 14 |  |  |  |  | -70 | 28 | [7 empty] | EvansLetterC+2Crch2
0.076 | 0.27 | 1.48 | 0.007 | 0.008 | 0 | 0 | 0 | 0.0005 | 0.53 |  |  | 0.0454 | 0.0022 | 0.0081 | 0.0005 | 0.0005 | 0.0005 | N | N | N |  |  |  |  | 1 | 200 | MMA | 250 | 14 | 495 | 557 | 27.6 | 78.9 | [9 empty] | EvansLetterC+.5Cu
0.076 | 0.27 | 1.48 | 0.007 | 0.008 | 0 | 0 | 0 | 0.0005 | 0.53 |  |  | 0.0454 | 0.0022 | 0.0081 | 0.0005 | 0.0005 | 0.0005 | N | N | N |  |  |  |  | 1 | 200 | MMA | 250 | 14 |  |  |  |  | -57 | 100 | [7 empty] | EvansLetterC+.5Cuch1
0.076 | 0.27 | 1.48 | 0.007 | 0.008 | 0 | 0 | 0 | 0.0005 | 0.53 |  |  | 0.0454 | 0.0022 | 0.0081 | 0.0005 | 0.0005 | 0.0005 | N | N | N |  |  |  |  | 1 | 200 | MMA | 250 | 14 |  |  |  |  | -93 | 28 | [7 empty] | EvansLetterC+.5Cuch2
0.077 | 0.25 | 1.43 | 0.007 | 0.008 | 0 | 0 | 0 | 0.0005 | 1.08 |  |  | 0.0456 | 0.0019 | 0.0092 | 0.0005 | 0.0005 | 0.0005 | N | N | N |  |  |  |  | 1 | 200 | MMA | 250 | 14 | 487 | 563 | 27.4 | 77.4 | [9 empty] | EvansLetterC+1Cu
0.077 | 0.25 | 1.43 | 0.007 | 0.008 | 0 | 0 | 0 | 0.0005 | 1.08 |  |  | 0.0456 | 0.0019 | 0.0092 | 0.0005 | 0.0005 | 0.0005 | N | N | N |  |  |  |  | 1 | 200 | MMA | 250 | 14 |  |  |  |  | -48 | 100 | [7 empty] | EvansLetterC+1Cuch1
0.077 | 0.25 | 1.43 | 0.007 | 0.008 | 0 | 0 | 0 | 0.0005 | 1.08 |  |  | 0.0456 | 0.0019 | 0.0092 | 0.0005 | 0.0005 | 0.0005 | N | N | N |  |  |  |  | 1 | 200 | MMA | 250 | 14 |  |  |  |  | -85 | 28 | [7 empty] | EvansLetterC+1Cuch2
0.069 | 0.25 | 1.37 | 0.007 | 0.009 | 0 | 0 | 0 | 0.0005 | 1.6 |  |  | 0.0475 | 0.0023 | 0.0075 | 0.0005 | 0.0005 | 0.0005 | N | N | N |  |  |  |  | 1 | 200 | MMA | 250 | 14 | 570 | 625 | 25.8 | 75 | [9 empty] | EvansLetterC+1.5Cu
0.069 | 0.25 | 1.37 | 0.007 | 0.009 | 0 | 0 | 0 | 0.0005 | 1.6 |  |  | 0.0475 | 0.0023 | 0.0075 | 0.0005 | 0.0005 | 0.0005 | N | N | N |  |  |  |  | 1 | 200 | MMA | 250 | 14 |  |  |  |  | -15 | 100 | [7 empty] | EvansLetterC+1.5Cuch1
0.069 | 0.25 | 1.37 | 0.007 | 0.009 | 0 | 0 | 0 | 0.0005 | 1.6 |  |  | 0.0475 | 0.0023 | 0.0075 | 0.0005 | 0.0005 | 0.0005 | N | N | N |  |  |  |  | 1 | 200 | MMA | 250 | 14 |  |  |  |  | -67 | 28 | [7 empty] | EvansLetterC+1.5Cuch2
0.088 | 0.39 | 0.89 | 0.008 | 0.017 | 0.57 | 8.2 | 0.96 | 0.18 |  |  |  | 0.0361 | N | 0.0373 | N | N | 0.05 | N | N | N | 450 | 30 |  | + | 2 | 200 | SA | 760 | 2 | 830 | [12 empty] | Birmingham-MAX31
0.088 | 0.38 | 0.55 | 0.008 | 0.017 | 0.52 | 8.6 | 0.98 | 0.19 |  |  |  | 0.0363 | N | 0.0376 | N | N | 0.05 | N | N | N | 450 | 30 |  | + | 2 | 200 | SA | 760 | 2 | 830 | [12 empty] | Birmingham-MAX32
0.098 | 0.39 | 1.63 | 0.008 | 0.017 | 0.79 | 8.6 | 0.98 | 0.2 |  |  |  | 0.033 | N | 0.039 | N | N | 0.05 | N | N | N | 450 | 30 |  | + | 2 | 200 | SA | 760 | 2 | 825 | [12 empty] | Birmingham-MAX33
0.1 | 0.36 | 0.93 | 0.008 | 0.016 | 0.23 | 8.9 | 1.02 | 0.2 |  |  |  | 0.0372 | N | 0.0416 | N | N | 0.05 | N | N | N | 450 | 30 |  | + | 2 | 200 | SA | 760 | 2 | 734 | [12 empty] | Birmingham-MAX34
0.1 | 0.35 | 0.9 | 0.008 | 0.016 | 0.6 | 8.6 | 0.98 | 0.18 |  |  |  | 0.0368 | N | 0.0398 | N | N | 0.005 | N | N | N | 450 | 30 |  | + | 2 | 200 | SA | 760 | 2 | 834 | [12 empty] | Birmingham-MAX35
0.088 | 0.36 | 0.88 | 0.008 | 0.017 | 0.57 | 8.4 | 0.94 | 0.19 |  |  |  | 0.0441 | N | 0.0394 | N | N | 0.1 | N | N | N | 450 | 30 |  | + | 2 | 200 | SA | 760 | 2 | 822 | [12 empty] | Birmingham-MAX36
0.09 | 0.34 | 0.89 | 0.008 | 0.016 | 0.17 | 8.2 | 0.94 | 0.02 |  |  |  | 0.0396 | N | 0.0096 | N | N | 0.005 | N | N | N | 450 | 30 |  | + | 2 | 200 | SA | 760 | 2 | 660 | [12 empty] | Birmingham-MAX37
0.092 | 0.35 | 0.9 | 0.008 | 0.016 | 0.54 | 8.4 | 0.97 | 0.17 |  |  |  | 0.0426 | N | 0.0099 | N | N | 0.05 | N | N | N | 450 | 30 |  | + | 2 | 200 | SA | 760 | 2 | 832 | [12 empty] | Birmingham-MAX38
0.18 | 0.39 | 0.88 | 0.008 | 0.017 | 0.18 | 10.2 | 0.94 | 0.28 |  |  |  | 0.0327 | N | 0.0103 | N | N | 0.005 | N | N | N | 450 | 30 |  | + | 2 | 200 | SA | 760 | 2 | [13 empty] | Birmingham-MAX39